## Sheet1
LOT_NO | CAN 수 | CR Box 압력 | CR Roll 압력 | CR 속도 | Cutter 속도 | DS-1 연신비 | DS-2 속도 | Dryer Zone #1 | Dryer Zone #2 | HAC 온도 (상/하) | IMM F/OIL × 농도 | Residence | SPRAY F/OIL × 농도 | Steam 압력 | TGS 속도비 | TTS 속도 | 길이 | 분사량 | 비고
B240104-01 | 20 | 1.15 | 2.7 | 148 | 123 | 1.3 | 160 | 118 | 118 | 77/77 | M-12 × 0.8 % | 7.5 | 5478(80)+ASY(20)=5.5% | 50 | 1.015 | 99 | 40 | 68 | T.T.S N/R 압력 0.1
B240104-02 | 20 | 1.05 | 2.7 | 149 | 123 | 1.3 | 160 | 118 | 118 | 75/77 | M-12 × 0.8 % | 7.5 | 5478(80)+ASY(20)=5.5% | 50 | 1.016 | 99 | 40 | 68
B240105-03 | 18 | 0.8 | 2.5 | 164.5 | 123 | 1.95 | 180 | 116 | 118 | 111/110 | KM-90 × 0.9 % | 7 | PHP-10 × 6.0% | 35 | 1.017 | 110 | 40 | 41 | TTS N/R : 0.3
B240106-04 | 18 | 0.8 | 2.5 | 164.4 | 123 | 1.95 | 180 | 116 | 118 | 111/110 | KM-90 × 0.9 % | 7 | PHP-10 × 6.0% | 35 | 1.018 | 110 | 40 | 45 | TTS N/R : 0.3
B240106-05 | 18 | 0.8 | 2.5 | 164.1 | 123 | 1.95 | 180 | 116 | 118 | 112/112 | KM-90 × 0.9 % | 7 | PHP-10 × 6.0% | 35 | 1.015 | 110 | 40 | 45 | TTS N/R : 0.3
B240107-06 | 18 | 0.8 | 2.5 | 164.3 | 123 | 1.95 | 180 | 116 | 118 | 113/112 | KM-90 × 0.9 % | 7 | PHP-10 × 6.0% | 35 | 1.016 | 110 | 40 | 45 | TTS N/R : 0.3
B240108-07 | 18 | 0.85 | 2.5 | 163.3 | 123 | 1.95 | 180 | 116 | 118 | 112/112 | KM-90 × 0.9 % | 7 | PHP-10 × 6.0% | 35 | 1.017 | 110 | 40 | 45 | TTS N/R : 0.3
B240109-08 | 18 | 0.8 | 2.5 | 164.7 | 123 | 1.95 | 180 | 116 | 118 | 111/111 | KM-90 × 0.9 % | 7 | PHP-10 × 6.0% | 35 | 1.017 | 110 | 40 | 45 | TTS N/R : 0.3
B240109-09 | 18 | 0.8 | 2.5 | 164.7 | 123 | 1.95 | 180 | 116 | 118 | 112/110 | KM-90 × 0.9 % | 7 | PHP-10 × 6.0% | 35 | 1.016 | 110 | 40 | 45 | TTS N/R : 0.3
B240110-10 | 20 | 1.25 | 2.7 | 147.9 | 122 | 1.4 | 160 | 116 | 118 | 82/80 | KM-90 / 0.8 % | 7 | KM-90 / 8.0 % | 55 | 1.016 | 108 | 40 | 64 | T.T.S N/R 0.2
B240111-11 | 20 | 1.3 | 2.7 | 147.9 | 124 | 1.4 | 159.7 | 116 | 118 | 80 / 82 | KM-90 / 0.8 % | 7 | KM-90 / 8.0 % | 55 | 1.015 | 108 | 40 | 65 | T.T.S N/R 0.2
B240112-12 | 20 | 1.3 | 2.7 | 147.9 | 121 | 1.4 | 160 | 116 | 118 | 81/82 | KM-90 / 0.8 % | 7 | KM-90 / 8.0 % | 55 | 1.016 | 108 | 40 | 65 | T.T.S N/R 0.2
B240112-13 | 20 | 1.3 | 2.7 | 147.8 | 121 | 1.4 | 160 | 116 | 118 | 82/82 | KM-90 / 0.8 % | 7 | KM-90 / 8.0 % | 55 | 1.015 | 108 | 40 | 65 | T.T.S N/R 0.2
B240113-14 | 20 | 1.3 | 2.7 | 147.9 | 121 | 1.4 | 160 | 116 | 118 | 82/82 | KM-90 / 0.8 % | 7 | KM-90 / 8.0 % | 55 | 1.018 | 108 | 40 | 65 | T.T.S N/R 0.2
B240114-15 | 20 | 1.25 | 2.7 | 148.5 | 121 | 1.4 | 160 | 116 | 118 | 80/82 | KM-90 / 0.8 % | 7 | KM-90 / 8.0 % | 55 | 1.018 | 108 | 40 | 65.5 | T.T.S N/R 0.2
B240115-17 | 20 | 1.3 | 2.7 | 148.3 | 121 | 1.4 | 160 | 116 | 118 | 81/82 | KM-90 / 0.8 % | 7 | KM-90 / 8.0 % | 55 | 1.017 | 108 | 40 | 65.5 | T.T.S N/R 0.2
B240116-18 | 20 | 1.3 | 2.7 | 148 | 121 | 1.4 | 160 | 116 | 118 | 81/80 | KM-90 / 0.8 % | 7 | KM-90 / 8.0 % | 55 | 1.018 | 108 | 40 | 65.5 | T.T.S N/R 0.2
B240116-19 | 20 | 2 | 2.7 | 147.6 | 121 | 1.3 | 160 | 116 | 118 | 75/76 | GF-602 x 1.0% | 7 | GF-602(9)+810A(1)=10% | 55 | 1.018 | 106 | 40 | 42.5 | T,T.S N/R 압력 0.1
B240117-20 | 20 | 2.05 | 2.7 | 149 | 122 | 1.3 | 160 | 116 | 118 | 75/77 | GF-602 x 1.0% | 7 | GF-602(9)+810A(1)=10% | 55 | 1.016 | 106 | 40 | 42.5 | T,T.S N/R 압력 0.1
B240118-21 | 20 | 2.45 | 2.9 | 148 | 120 | 1.3 | 160 | 116 | 118 | 75/77 | GF-602 / 1.0 % | 7 | GF-602(9)+PPD-810A(1)=10% | 62 | 1.018 | 106 | 40 | 40 | T.T.S N/R 압력 0.1
B240119-22 | 20 | 2.45 | 2.9 | 148.8 | 121.1 | 1.3 | 160 | 116 | 118 | 74/77 | GF-602 / 1.0 % | 7 | GF-602(9)+PPD-810A(1)=10% | 62 | 1.017 | 106 | 40 | 40 | T.T.S N/R 압력 0.1
B240119-23 | 20 | 2.45 | 2.9 | 148 | 122 | 1.3 | 160 | 116 | 118 | 76/75 | GF-602 / 1.0 % | 7 | GF-602(9)+PPD-810A(1)=10% | 62 | 1.018 | 106 | 40 | 40 | T.T.S N/R 압력 0.1
B240120-24 | 20 | 2.45 | 2.9 | 148 | 122 | 1.3 | 160 | 116 | 118 | 77/75 | GF-602 / 1.0 % | 7 | GF-602(9)+PPD-810A(1)=10% | 62 | 1.017 | 106 | 40 | 40 | T.T.S N/R 압력 0.1
B240121-25 | 20 | 2.45 | 2.9 | 148.1 | 122 | 1.3 | 160 | 116 | 118 | 75/75 | GF-602 / 1.0 % | 7 | GF-602(9)+PPD-810A(1)=10% | 62 | 1.017 | 106 | 40 | 40 | T.T.S N/R 압력 0.1
B240122-26 | 20 | 2.5 | 2.9 | 148 | 122 | 1.3 | 160 | 116 | 118 | 76/76 | GF-602 / 1.0 % | 7 | GF-602(9)+PPD-810A(1)=10% | 62 | 1.018 | 106 | 40 | 40 | T.T.S N/R 압력 0.1
B240122-27 | 20 | 2.1 | 2.7 | 146.2 | 120.4 | 1.4 | 160 | 116 | 118 | 76/77 | GF-602 / 1.0 % | 7 | GF-602(9)+PPD-810A(1)=10% | 55 | 1.018 | 101 | 40 | 42 | T.T.S N/R 압력 0.1
B240123-28 | 20 | 2.5 | 2.9 | 148.7 | 116 | 1.4 | 160 | 116 | 118 | 122/119 | GF-602 / 1.0 % | 7 | GF-602(9)+810A(1)=10% | 60 | 1.019 | 98 | 40 | 42 | T.T.S N/R 압력 0.1
B240125-31 | 18 | 0.8 | 2.5 | 163.9 | 123 | 1.95 | 180.4 | 116 | 118 | 113/110 | KM-90 × 0.9 % | 7 | PHP-10 × 6.0% | 35 | 1.018 | 110 | 40 | 45 | TTS N/R : 0.3
B240126-32 | 18 | 0.8 | 2.5 | 164.8 | 125 | 1.95 | 180.3 | 116 | 118 | 113/111 | KM-90 × 0.9 % | 7 | PHP-10 × 6.0% | 35 | 1.017 | 109 | 40 | 45 | TTS N/R : 0.3
B240126-33 | 18 | 0.8 | 2.5 | 164.5 | 125 | 1.95 | 180.1 | 116 | 118 | 111/110 | KM-90 × 0.9 % | 7 | PHP-10 × 6.0% | 35 | 1.016 | 110 | 40 | 45 | TTS N/R : 0.3
B240127-34 | 20 | 1.3 | 2.7 | 148.4 | 122.1 | 1.4 | 160.6 | 116 | 118 | 82/82 | KM-90 / 0.8 % | 7 | KM-90 / 8.0 % | 55 | 1.018 | 108 | 40 | 65.5 | T.T.S N/R 0.2
B240127-35 | 20 | 1.2 | 2.7 | 148.3 | 122.1 | 1.4 | 160..3 | 116 | 118 | 82/81 | KM-90 / 0.8 % | 7 | KM-90 / 8.0 % | 55 | 1.018 | 108 | 40 | 65.5 | T.T.S N/R 0.2
B240128-36 | 20 | 1.2 | 2.7 | 149 | 123 | 1.4 | 160.1 | 116 | 118 | 82/81 | KM-90 / 0.8 % | 7 | KM-90 / 8.0 % | 55 | 1.017 | 108 | 40 | 65.5 | T.T.S N/R 0.2
B240129-37 | 20 | 1.2 | 2.7 | 148.6 | 123.2 | 1.4 | 159.9 | 116 | 118 | 82/80 | KM-90 / 0.8 % | 7 | KM-90 / 8.0 % | 55 | 1.017 | 108 | 40 | 65.5 | T.T.S N/R 0.2
B240129-38 | 20 | 1.25 | 2.7 | 147.4 | 123.1 | 1.4 | 160.3 | 116 | 118 | 83/81 | KM-90 / 0.8 % | 7 | KM-90 / 8.0 % | 55 | 1.015 | 106 | 40 | 65.5 | T.T.S N/R 0.2
B240130-39 | 20 | 1.25 | 2.7 | 148.6 | 123.2 | 1.4 | 160.5 | 116 | 118 | 83/82 | KM-90 / 0.8 % | 7 | KM-90 / 8.0 % | 55 | 1.017 | 108 | 40 | 66 | T.T.S N/R 0.2
B240201-01 | 20 | 1.35 | 2.7 | 148.7 | 122.1 | 1.4 | 160.3 | 116 | 118 | 82/82 | KM-90 / 0.8 % | 7 | KM-90 / 8.0 % | 55 | 1.016 | 107.6 | 40 | 66.5 | T.T.S N/R 0.2
B240201-02 | 20 | 1.35 | 2.7 | 148.8 | 123 | 1.4 | 160.3 | 116 | 118 | 82/81 | KM-90 / 0.8 % | 7 | KM-90 / 8.0 % | 55 | 1.016 | 107.2 | 40 | 66.5 | T.T.S N/R 0.2
B240201-03 | 20 | 1.35 | 2.7 | 148.8 | 122.3 | 1.4 | 160.1 | 116 | 118 | 82/80 | KM-90 / 0.8 % | 7 | KM-90 / 8.0 % | 55 | 1.017 | 107.4 | 40 | 66.5 | T.T.S N/R 0.2
B240202-04 | 20 | 1.35 | 2.7 | 149 | 122.3 | 1.4 | 159.8 | 116 | 118 | 80/82 | KM-90 / 0.8 % | 7 | KM-90 / 8.0 % | 55 | 1.017 | 107.2 | 40 | 66.5 | T.T.S N/R 0.2
B240203-05 | 20 | 1.35 | 2.7 | 149 | 123 | 1.4 | 160.1 | 116 | 118 | 80/82 | KM-90 / 0.8 % | 7 | KM-90 / 8.0 % | 55 | 1.017 | 107.8 | 40 | 66.5 | T.T.S N/R 0.2
B240203-06 | 20 | 1.3 | 2.7 | 148.8 | 122.1 | 1.4 | 159.8 | 116 | 118 | 82 / 81 | KM-90 / 0.8 % | 7 | KM-90 / 8.0 % | 55 | 1.015 | 107.8 | 40 | 66.5 | T.T.S N/R 0.2
B240204-07 | 20 | 1.3 | 2.7 | 148 | 123 | 1.4 | 160.2 | 116 | 118 | 80/82 | KM-90 / 0.8 % | 7 | KM-90 / 8.0 % | 55 | 1.017 | 107.2 | 40 | 66.5 | T.T.S N/R 0.2
B240205-08 | 20 | 1.3 | 2.7 | 149 | 123 | 1.4 | 160.4 | 116 | 118 | 80/82 | KM-90 / 0.8 % | 7 | KM-90 / 8.0 % | 55 | 1.017 | 107.1 | 40 | 66.5 | T.T.S N/R 0.2
B240205-09 | 20 | 1.3 | 2.7 | 146.1 | 122 | 1.4 | 160 | 116 | 118 | 80 / 81 | KM-90 / 0.8 % | 7 | KM-90 / 8.0 % | 55 | 1.015 | 107.8 | 40 | 66.5 | T.T.S N/R 0.2
B240206-10 | 20 | 1.15 | 2.7 | 148.8 | 123 | 1.3 | 159.6 | 118 | 118 | 75 / 75 | M-12 × 0.8 % | 7.5 | 5478(80)+ASY(20)=5.5% | 50 | 1.018 | 104.6 | 40 | 68 | T.T.S N/R 압력 0.1
B240206-11 | 20 | 1.25 | 2.7 | 148.1 | 123.2 | 1.3 | 159.9 | 118 | 118 | 75/76 | M-12 × 0.8 % | 7.5 | 5478(80)+ASY(20)=5.5% | 50 | 1.015 | 104.6 | 40 | 68 | T.T.S N/R 압력 0.1
B240207-12 | 8 | 0.7 | 2.4 | 146.4 | 117.2 | 1.6 | 150.5 | 116 | 118 | 78 / 78 | PP-15032 × 0.6 % | 7 | DELION-649 × 2.0% | 30 | 1.024 | 105.2 | 60 | 52 | T.T.S N/R 압력 0.2
B240214-13 | 20 | 0.85 | 2 | 146.5 | 122 | 1.55 | 160.2 | 80 | 30 | 75/74 | GF-602 × 1.0 % | 7 | DELION-649 × 0.5 % | 25 | 1.016 | 107 | 40 | 39 | Dry#2 Door 소량 Open / T.
B240215-14 | 20 | 1.55 | 2.7 | 146.8 | 120 | 1.4 | 159.6 | 116 | 118 | 78 / 77 | GF-602 / 1.0 % | 7 | GF-602(9)+PPD-810A(1)=10% | 55 | 1.015 | 104.7 | 40 | 42.5 | T.T.S N/R 0.35
B240216-15 | 20 | 2.45 | 2.9 | 148.6 | 122.2 | 1.3 | 160 | 116 | 118 | 77/76 | GF-602 / 1.0 % | 7 | GF-602(9)+PPD-810A(1)=10% | 62 | 1.016 | 106 | 40 | 40 | T.T.S N/R 압력 0.1
B240216-16 | 20 | 1.3 | 2.7 | 148.4 | 122.9 | 1.4 | 159.9 | 116 | 118 | 83/82 | KM-90 / 0.8 % | 7 | KM-90 / 8.0 % | 55 | 1.018 | 108 | 40 | 66.5 | T.T.S N/R 0.2
B240217-17 | 20 | 1.3 | 2.7 | 148.7 | 122 | 1.4 | 159.8 | 116 | 118 | 82/79 | KM-90 / 0.8 % | 7 | KM-90 / 8.0 % | 55 | 1.016 | 109.7 | 40 | 66.5 | T.T.S N/R 0.2
B240218-18 | 20 | 1.3 | 2.7 | 148.1 | 122 | 1.4 | 160.1 | 116 | 118 | 82/80 | KM-90 / 0.8 % | 7 | KM-90 / 8.0 % | 55 | 1.016 | 105 | 40 | 66.5 | T.T.S N/R 0.2
B240218-19 | 20 | 1.3 | 2.7 | 149.3 | 123.2 | 1.4 | 160.1 | 116 | 118 | 82/81 | KM-90 / 0.8 % | 7 | KM-90 / 8.0 % | 55 | 1.016 | 105 | 40 | 66.5 | T.T.S N/R 0.2
B240219-20 | 18 | 0.8 | 2.5 | 164.8 | 125.2 | 1.95 | 180 | 116 | 118 | 110/110 | KM-90 × 0.8 % | 7 | PHP-10 × 6.0% | 35 | 1.017 | 110 | 40 | 45 | TTS N/R : 0.3
B240220-21 | 18 | 0.85 | 2.5 | 165 | 126 | 1.95 | 180.3 | 116 | 118 | 110 / 111 | KM-90 × 0.8 % | 7 | PHP-10 × 6.0% | 35 | 1.017 | 111 | 40 | 45 | TTS N/R : 0.3
B240220-22 | 18 | 0.85 | 2.5 | 164.1 | 126 | 1.95 | 179.5 | 116 | 118 | 115 / 111 | KM-90 × 0.8 % | 7 | PHP-10 × 6.0% | 35 | 1.017 | 108.7 | 40 | 45 | TTS N/R : 0.3
B240221-23 | 18 | 0.85 | 2.5 | 164.5 | 126 | 1.95 | 179.8 | 116 | 118 | 110 / 111 | KM-90 × 0.8 % | 7 | PHP-10 × 6.0% | 35 | 1.015 | 108.9 | 40 | 45 | TTS N/R : 0.3
B240222-24 | 18 | 0.85 | 2.5 | 165.1 | 126.4 | 1.95 | 180.1 | 116 | 118 | 110/111 | KM-90 × 0.8 % | 7 | PHP-10 × 6.0% | 35 | 1.017 | 111 | 40 | 45 | TTS N/R : 0.3
B240223-26 | 18 | 0.85 | 2.5 | 165 | 126 | 1.95 | 180.5 | 116 | 118 | 110 / 109 | KM-90 × 0.8 % | 7 | PHP-10 × 6.0% | 35 | 1.017 | 110 | 40 | 45 | TTS N/R : 0.3
B240224-27 | 18 | 0.85 | 2.5 | 165.2 | 125.4 | 1.95 | 180.2 | 116 | 118 | 110/109 | KM-90 × 0.8 % | 7 | PHP-10 × 6.0% | 35 | 1.016 | 110.6 | 40 | 45 | TTS N/R : 0.3
B240224-28 | 18 | 0.8 | 2.5 | 164.7 | 126 | 1.95 | 180.3 | 116 | 118 | 112/112 | KM-90 × 0.8 % | 7 | PHP-10 × 6.0% | 35 | 1.016 | 109.2 | 40 | 45 | TTS N/R : 0.3
B240225-29 | 7 | 0.65 | 1.8 | 148 | 117 | 1.65 | 150.4 | 116 | 118 | 77 / 75 | M-12 × 0.8 % | 7.5 | 5478(60)+6511(25)+ASY(15)=5.5% | 20 | 1.024 | 95.1 | 60 | 51 | TTS N/R : 0.25
B240226-31 | 7 | 0.7 | 1.6 | 146.8 | 117.1 | 1.65 | 150 | 116 | 118 | 76/76 | M-12 × 0.8 % | 7.5 | 5478(60)+6511(25)+ASY(15)=5.5% | 20 | 1.023 | 95 | 60 | 51 | TTS N/R : 0.25
B240226-33 | 20 | 2.4 | 2.9 | 148.2 | 123.1 | 1.3 | 160 | 116 | 118 | 77/75 | GF-602 / 1.0 % | 7 | GF-602(9)+PPD-810A(1)=10% | 62 | 1.018 | 106 | 40 | 40 | T.T.S N/R 압력 0.1
B240226T01 | 16 | 0.9 | 2 | 149.6 | 113 | 1.55 | 158.6 | 116 | 118 | 77 / 76 | LPP-15032 - 1% | 7 | LPP-15032 - 10% | 35 | 1.018 | 94 | 45 | 38 | T.T.S N/R : 0.1
B240227-34 | 20 | 2.4 | 2.9 | 149.5 | 121 | 1.3 | 159.8 | 116 | 118 | 80 / 75 | GF-602 / 1.0 % | 7 | GF-602(9)+PPD-810A(1)=10% | 62 | 1.016 | 104.1 | 40 | 40 | T.T.S N/R 압력 0.1
B240228-35 | 20 | 2.4 | 2.9 | 148 | 122 | 1.3 | 160 | 116 | 118 | 74/75 | GF-602 / 1.0 % | 7 | GF-602(9)+PPD-810A(1)=10% | 62 | 1.018 | 105 | 40 | 40 | T.T.S N/R 압력 0.1
B240301-01 | 20 | 2.5 | 2.9 | 148.6 | 123.2 | 1.3 | 160 | 116 | 118 | 75/76 | GF-602 / 1.0 % | 7 | GF-602(9)+PPD-810A(1)=10% | 62 | 1.016 | 106 | 40 | 40 | T.T.S N/R 압력 0.1
B240301-02 | 20 | 2.6 | 2.9 | 147.8 | 123.2 | 1.3 | 159.7 | 116 | 118 | 77/74 | GF-602 / 1.0 % | 7 | GF-602(9)+PPD-810A(1)=10% | 62 | 1.017 | 106 | 40 | 40 | T.T.S N/R 압력 0.1
B240301-03 | 20 | 2.5 | 2.9 | 148.5 | 122 | 1.3 | 159.5 | 116 | 118 | 76/75 | GF-602 / 1.0 % | 7 | GF-602(9)+PPD-810A(1)=10% | 62 | 1.016 | 106.4 | 40 | 40 | T.T.S N/R 압력 0.1
B240302-04 | 20 | 2.45 | 2.9 | 148.4 | 122 | 1.3 | 160 | 116 | 118 | 76/76 | GF-602 / 1.0 % | 7 | GF-602(9)+PPD-810A(1)=10% | 62 | 1.017 | 106 | 40 | 40 | T.T.S N/R 압력 0.1
B240303-05 | 20 | 2.55 | 2.9 | 148.5 | 122.1 | 1.3 | 160.2 | 116 | 118 | 77/76 | GF-602 / 1.0 % | 7 | GF-602(9)+PPD-810A(1)=10% | 62 | 1.016 | 106.2 | 40 | 40 | T.T.S N/R 압력 0.1
B240303-06 | 20 | 2.6 | 2.9 | 148 | 122.2 | 1.3 | 160.1 | 116 | 118 | 77/76 | GF-602 / 1.0 % | 7 | GF-602(9)+PPD-810A(1)=10% | 62 | 1.016 | 106 | 40 | 40 | T.T.S N/R 압력 0.1
B240304-07 | 20 | 2.6 | 2.9 | 148.7 | 123 | 1.3 | 160.4 | 116 | 118 | 77/75 | GF-602 / 1.0 % | 7 | GF-602(9)+PPD-810A(1)=10% | 62 | 1.017 | 106.2 | 40 | 40 | T.T.S N/R 압력 0.1
B240305-08 | 20 | 2.6 | 2.9 | 149.1 | 120.2 | 1.3 | 159.8 | 116 | 118 | 74/75 | GF-602 / 1.0 % | 7 | GF-602(9)+PPD-810A(1)=10% | 62 | 1.016 | 106 | 40 | 40 | T.T.S N/R 압력 0.1
B240305-09 | 20 | 2.6 | 2.9 | 148.7 | 122.4 | 1.3 | 160.4 | 116 | 118 | 77/74 | GF-602 / 1.0 % | 7 | GF-602(9)+PPD-810A(1)=10% | 62 | 1.016 | 106 | 40 | 40 | T.T.S N/R 압력 0.1
B240306-10 | 20 | 2.05 | 2.7 | 148.7 | 120.2 | 1.3 | 159.6 | 116 | 118 | 79/77 | GF-602 x 1.0% | 7 | GF-602(9)+810A(1)=10% | 55 | 1.015 | 106 | 40 | 42.5 | T,T.S N/R 압력 0.1
B240307-11 | 20 | 2.05 | 2.7 | 148.8 | 123 | 1.3 | 159.8 | 116 | 118 | 77/77 | GF-602 x 1.0% | 7 | GF-602(9)+810A(1)=10% | 55 | 1.016 | 106 | 40 | 42.5 | T,T.S N/R 압력 0.1
B240307-12 | 20 | 1.35 | 2.7 | 148.9 | 123 | 1.4 | 160.6 | 116 | 118 | 81/81 | KM-90 / 0.8 % | 7 | KM-90 / 8.0 % | 55 | 1.017 | 108.7 | 40 | 66.5 | T.T.S N/R 0.2
B240308-13 | 20 | 1.35 | 2.7 | 147 | 122.1 | 1.4 | 160.4 | 116 | 118 | 81/81 | KM-90 / 0.8 % | 7 | KM-90 / 8.0 % | 55 | 1.015 | 108.2 | 40 | 66.5 | T.T.S N/R 0.2
B240309-15 | 20 | 1.35 | 2.7 | 148.2 | 122 | 1.4 | 160.1 | 116 | 118 | 81/81 | KM-90 / 0.8 % | 7 | KM-90 / 8.0 % | 55 | 1.016 | 108.6 | 40 | 66.5 | T.T.S N/R 0.2
B240309-16 | 20 | 1.35 | 2.7 | 148.4 | 122 | 1.4 | 160 | 116 | 118 | 82/82 | KM-90 / 0.8 % | 7 | KM-90 / 8.0 % | 55 | 1.016 | 108.6 | 40 | 66.5 | T.T.S N/R 0.2
B240310-17 | 20 | 1.35 | 2.7 | 149.9 | 122 | 1.4 | 159.9 | 116 | 118 | 81/80 | KM-90 / 0.8 % | 7 | KM-90 / 8.0 % | 55 | 1.016 | 108 | 40 | 66.5 | T.T.S N/R 0.2
B240311-18 | 20 | 1.35 | 2.7 | 148.4 | 122 | 1.4 | 160 | 116 | 118 | 82/80 | KM-90 / 0.8 % | 7 | KM-90 / 8.0 % | 55 | 1.017 | 108 | 40 | 66.5 | T.T.S N/R 0.2
B240311-19 | 20 | 1.4 | 2.7 | 148.2 | 123 | 1.4 | 160.1 | 116 | 118 | 82/79 | KM-90 / 0.8 % | 7 | KM-90 / 8.0 % | 55 | 1.017 | 108 | 40 | 66.5 | T.T.S N/R 0.2
B240313-20 | 18 | 0.8 | 2.5 | 164.6 | 126 | 1.95 | 180.6 | 116 | 118 | 111/110 | KM-90 × 0.8 % | 7 | PHP-10 × 6.0% | 35 | 1.017 | 111.8 | 40 | 45 | TTS N/R : 0.3
B240313-21 | 18 | 0.85 | 2.5 | 165.3 | 126.4 | 1.95 | 179.3 | 116 | 118 | 113/111 | KM-90 × 0.8 % | 7 | PHP-10 × 6.0% | 35 | 1.016 | 112.6 | 40 | 45.5 | TTS N/R : 0.3
B240314-22 | 18 | 0.8 | 2.5 | 164.4 | 126.3 | 1.95 | 180 | 116 | 118 | 112/112 | KM-90 × 0.8 % | 7 | PHP-10 × 6.0% | 35 | 1.016 | 112.6 | 40 | 45.5 | TTS N/R : 0.3
B240315-23 | 18 | 0.8 | 2.5 | 164.5 | 126.2 | 1.95 | 180.9 | 116 | 118 | 110/109 | KM-90 × 0.8 % | 7 | PHP-10 × 6.0% | 35 | 1.016 | 112.6 | 40 | 45.5 | TTS N/R : 0.3
B240316-24 | 18 | 0.85 | 2.5 | 164.2 | 126.4 | 1.95 | 180.4 | 116 | 118 | 113/112 | KM-90 × 0.8 % | 7 | PHP-10 × 6.0% | 35 | 1.016 | 112 | 40 | 45.5 | TTS N/R : 0.3
B240316-25 | 18 | 0.85 | 2.5 | 165.5 | 126.1 | 1.95 | 180.2 | 116 | 118 | 112/110 | KM-90 × 0.8 % | 7 | PHP-10 x 6.0% | 35 | 1.016 | 112.3 | 40 | 45.5 | TTS N/R : 0.3
B240317-26 | 17 | 1 | 2.4 | 145.9 | 115 | 2.05 | 160 | 116 | 118 | 113/110 | KM-90 × 0.9 % | 7 | PS-6511 × 5.0 % | 30 | 1.016 | 98 | 40 | 41 | T.T.S N/R : 0.5
B240318-27 | 18 | 0.8 | 2.5 | 164 | 126.3 | 1.95 | 181 | 116 | 118 | 110/111 | KM-90 × 0.8 % | 7 | PHP-10 × 6.0% | 35 | 1.016 | 112.3 | 40 | 45.5 | T.T.S N/R: 0.3
B240318-28 | 18 | 0.85 | 2.5 | 164.5 | 126 | 1.95 | 180.6 | 116 | 118 | 112/110 | KM-90 × 0.8 % | 7 | PHP-10 × 6.0% | 35 | 1.018 | 112.6 | 40 | 45.5 | TTS N/R : 0.3
B240319-29 | 18 | 0.8 | 2.5 | 163.7 | 126.3 | 1.95 | 179.8 | 116 | 118 | 110/109 | KM-90 × 0.8 % | 7 | PHP-10 × 6.0% | 35 | 1.016 | 112 | 40 | 45.5 | TTS N/R : 0.3
B240319-30 | 18 | 0.85 | 2.5 | 164.4 | 126.2 | 1.95 | 180.4 | 116 | 118 | 112/111 | KM-90 × 0.8 % | 7 | PHP-10 × 6.0% | 35 | 1.015 | 112 | 40 | 45.5 | TTS N/R : 0.3
B240320-31 | 20 | 2.6 | 2.9 | 148.6 | 122 | 1.3 | 160.5 | 116 | 118 | 75/74 | GF-602 / 1.0 % | 7 | GF-602(9)+PPD-810A(1)=10% | 62 | 1.017 | 106.2 | 40 | 40 | T.T.S N/R 압력 0.1
B240321-32 | 20 | 2.55 | 2.9 | 148.2 | 122 | 1.3 | 160.2 | 116 | 118 | 76/76 | GF-602 / 1.0 % | 7 | GF-602(9)+PPD-810A(1)=10% | 62 | 1.016 | 106 | 40 | 41 | T.T.S N/R 압력 0.1
B240321-33 | 20 | 2.6 | 2.9 | 149.4 | 121 | 1.3 | 160 | 116 | 118 | 79/76 | GF-602 / 1.0 % | 7 | GF-602(9)+PPD-810A(1)=10% | 62 | 1.016 | 106.4 | 40 | 40.5 | T.T.S N/R 압력 0.2
B240322-34 | 20 | 1.55 | 2.7 | 148.2 | 120.1 | 1.4 | 159.6 | 116 | 118 | 77/77 | GF-602 / 1.0 % | 7 | GF-602(9)+PPD-810A(1)=10% | 55 | 1.016 | 106.2 | 40 | 42.5 | T.T.S N/R 0.1
B240323-35 | 20 | 2.55 | 2.9 | 148.2 | 123.1 | 1.3 | 160.1 | 116 | 118 | 77/76 | GF-602 / 1.0 % | 7 | GF-602(9)+PPD-810A(1)=10% | 62 | 1.016 | 106.4 | 40 | 40.5 | T.T.S N/R 압력 0.1
B240324-36 | 20 | 2.55 | 2.9 | 148.8 | 120.2 | 1.3 | 159.6 | 116 | 118 | 78/76 | GF-602 / 1.0 % | 7 | GF-602(9)+PPD-810A(1)=10% | 62 | 1.016 | 106.3 | 40 | 40.5 | T.T.S N/R 압력 0.1
B240324-37 | 20 | 2.5 | 2.9 | 147.4 | 123 | 1.3 | 160.1 | 116 | 118 | 77/76 | GF-602 / 1.0 % | 7 | GF-602(9)+PPD-810A(1)=10% | 62 | 1.016 | 106 | 40 | 40.5 | T.T.S N/R 압력 0.1
B240325-38 | 20 | 2.5 | 2.9 | 148.6 | 123 | 1.3 | 160.3 | 116 | 118 | 75/74 | GF-602 / 1.0 % | 7 | GF-602(9)+PPD-810A(1)=10% | 62 | 1.015 | 106 | 40 | 40.5 | T.T.S N/R 압력 0.1
B240326-39 | 20 | 2.5 | 2.9 | 148 | 122.9 | 1.3 | 160.2 | 116 | 118 | 75/75 | GF-602 / 1.0 % | 7 | GF-602(9)+PPD-810A(1)=10% | 62 | 1.015 | 106.7 | 40 | 40 | T.T.S N/R 압력 0.1
B240326T01A | 20 | 1.6 | 2.7 | 149.2 | 1222 | 1.4 | 160.3 | 116 | 118 | 80/79 | GF602-1.0% | 7 | KM90-8% | 55 | 1.017 | 107.6 | 40 | 66.5 | T.T.S N/R : 0.2
B240327-40 | 20 | 2.05 | 2.7 | 148 | 123.1 | 1.3 | 159.7 | 116 | 118 | 75/76 | GF-602 x 1.0% | 7 | GF-602(9)+810A(1)=10% | 55 | 1.015 | 107.2 | 40 | 42.5 | T,T.S N/R 압력 0.1
B240327-41 | 20 | 2.1 | 2.7 | 148.6 | 123 | 1.3 | 160.1 | 116 | 118 | 77/76 | GF-602 x 1.0% | 7 | GF-602(9)+810A(1)=10% | 55 | 1.017 | 107 | 40 | 42.5 | T,T.S N/R 압력 0.1
B240329-43 | 20 | 1.4 | 2.7 | 148.8 | 123 | 1.4 | 160.1 | 116 | 118 | 82/81 | KM-90 / 0.8 % | 7 | KM-90 / 8.0 % | 55 | 1.018 | 108 | 40 | 66.5 | T.T.S N/R 0.2
B240330-44 | 20 | 1.4 | 2.7 | 148.8 | 123 | 1.4 | 160.2 | 116 | 118 | 81/82 | KM-90 / 0.8 % | 7 | KM-90 / 8.0 % | 55 | 1.016 | 107.8 | 40 | 66.5 | T.T.S N/R 0.2
B240330-45 | 20 | 1.35 | 2.7 | 148.4 | 123 | 1.4 | 159.9 | 116 | 118 | 81/82 | KM-90 / 0.8 % | 7 | KM-90 / 8.0 % | 55 | 1.015 | 107.8 | 40 | 66 | T.T.S N/R 0.2
B240401-01 | 20 | 1.35 | 2.7 | 148.4 | 123 | 1.4 | 159.9 | 116 | 118 | 81/82 | KM-90 / 0.8 % | 7 | KM-90 / 8.0 % | 55 | 1.015 | 107.8 | 40 | 66 | T.T.S N/R 0.2
B240401-02 | 20 | 1.4 | 2.7 | 148.7 | 123 | 1.4 | 159.9 | 116 | 118 | 80/81 | KM-90 / 0.8 % | 7 | KM-90 / 8.0 % | 55 | 1.016 | 108 | 40 | 66 | T.T.S N/R 0.2
B240401-03 | 8 | 0.65 | 2.4 | 147.7 | 117 | 1.6 | 150.2 | 116 | 118 | 78/76 | PP-15032 × 0.6 % | 7 | DELION-649 × 2.0% | 30 | 1.024 | 103 | 60 | 52 | T.T.S N/R 압력 0.2
B240401T01 | 5 | 0.8 | 3 | 122.4 | 106 | 1.2 | 120 | 116 | 118 | 76/77 | LPP-1503-06% | 7 | Delion-2.0% | 25 | 1.028 | 99.6 | 50 | 40 | T.T.S 압력 0.2
B240402-05 | 8 | 0.65 | 2.4 | 147.8 | 117.1 | 1.6 | 149.7 | 116 | 118 | 78/75 | PP-15032 × 0.6 % | 7 | DELION-649 × 2.0% | 30 | 1.022 | 107.8 | 60 | 52 | T.T.S N/R 압력 0.2
B240402-06 | 7 | 0.6 | 1.6 | 147.1 | 117.2 | 1.65 | 150.2 | 116 | 118 | 74/77 | M-12 × 0.8 % | 7.5 | 5478(60)+6511(25)+ASY(15)=5.5% | 20 | 1.023 | 95.1 | 60 | 51 | TTS N/R : 0.25
B240402-07 | 7 | 0.6 | 1.6 | 147.1 | 117.2 | 1.65 | 150.2 | 116 | 118 | 74/77 | M-12 × 0.8 % | 7.5 | 5478(60)+6511(25)+ASY(15)=5.5% | 20 | 1.023 | 95.1 | 60 | 51 | TTS N/R : 0.25
B240402-08 | 7 | 0.6 | 1.6 | 147.7 | 117.2 | 1.65 | 149.8 | 116 | 118 | 77/75 | M-12 × 0.8 % | 7.5 | 5478(60)+6511(25)+ASY(15)=5.5% | 20 | 1.021 | 102.8 | 60 | 51 | TTS N/R : 0.25
B240402T02A | 8 | 0.6 | 2.4 | 147.1 | 117.2 | 2 | 150.2 | 116 | 118 | 77 / 75 | PP-15032 × 0.6 % | 7 | DELION-649 × 2.0% | 30 | 1.022 | 102 | 60 | 52 | T.T.S N/R 압력 0.2
B240403-09 | 7 | 0.6 | 1.6 | 147.6 | 117.6 | 1.65 | 150.2 | 116 | 118 | 77/76 | M-12 × 0.8 % | 7.5 | 5478(60)+6511(25)+ASY(15)=5.5% | 20 | 1.022 | 103.7 | 60 | 51 | TTS N/R : 0.25
B240405-10 | 28 | 0.8 | 2 | 146.9 | 120 | 1.55 | 160.1 | 80 | 30 | 77/76 | GF-602 × 1.0 % | 7 | DELION-649 × 0.5 % | 25 | 1.016 | 105.9 | 40 | 39 | Dry#2 Door 소량 Open / T.
B240406-11 | 20 | 2.1 | 2.7 | 148.6 | 123.1 | 1.3 | 159.8 | 116 | 118 | 77/75 | GF-602 x 1.0% | 7 | GF-602(9)+810A(1)=10% | 55 | 1.016 | 106 | 40 | 42.5 | T,T.S N/R 압력 0.1
B240407-12 | 20 | 2.1 | 2.7 | 148.3 | 121 | 1.3 | 159.8 | 116 | 118 | 75/74 | GF-602 x 1.0% | 7 | GF-602(9)+810A(1)=10% | 55 | 1.016 | 107.2 | 40 | 42.5 | T,T.S N/R 압력 0.1
B240408-13 | 20 | 2.05 | 2.7 | 148.5 | 123 | 1.3 | 160.1 | 116 | 118 | 77/76 | GF-602 x 1.0% | 7 | GF-602(9)+810A(1)=10% | 55 | 1.015 | 107.4 | 40 | 42.5 | T,T.S N/R 압력 0.1
B240408-14 | 20 | 2.5 | 2.9 | 148.8 | 123 | 1.3 | 160.1 | 116 | 118 | 75/77 | GF-602 / 1.0 % | 7 | 0 | 62 | 1.015 | 106.4 | 40 | 40 | T.T.S N/R 압력 0.1
B240409-15 | 20 | 2.65 | 2.9 | 147.6 | 123 | 1.3 | 160 | 116 | 118 | 76/77 | GF-602 / 1.0 % | 7 | GF-602(9)+PPD-810A(1)=10% | 62 | 1.015 | 107 | 40 | 40 | T.T.S N/R 압력 0.1
B240410-16 | 20 | 2.5 | 2.9 | 148.7 | 120.3 | 1.3 | 160.3 | 118 | 118 | 77/74 | GF-602 / 1.0 % | 7.5 | 95BK(60)+5478(40)=5% | 50 | 1.016 | 108 | 40 | 48 | TTS N/R : 0.1
B240411-17 | 20 | 2.6 | 2.9 | 148 | 123.2 | 1.3 | 160.6 | 116 | 118 | 75/76 | GF-602 / 1.0 % | 7 | GF-602(9)+PPD-810A(1)=10% | 62 | 1.015 | 106 | 40 | 40 | T.T.S N/R 압력 0.1
B240412-18 | 20 | 2.6 | 2.9 | 148.6 | 123.1 | 1.3 | 160 | 116 | 118 | 75/76 | GF-602 / 1.0 % | 7 | GF-602(9)+PPD-810A(1)=10% | 62 | 1.015 | 106 | 40 | 40 | T.T.S N/R 압력 0.1
B240413-19 | 20 | 2.55 | 2.9 | 147.6 | 122 | 1.3 | 159.7 | 116 | 118 | 75/75 | GF-602 / 1.0 % | 7 | GF-602(9)+PPD-810A(1)=10% | 62 | 1.015 | 106.2 | 40 | 40 | T.T.S N/R 압력 0.1
B240413-20 | 20 | 2.55 | 2.9 | 148.4 | 122 | 1.3 | 160.3 | 116 | 118 | 77/75 | GF-602 / 1.0 % | 7 | GF-602(9)+PPD-810A(1)=10% | 62 | 1.015 | 106 | 40 | 40 | T.T.S N/R 압력 0.1
B240414-21 | 20 | 1.55 | 2.7 | 147.4 | 120 | 1.4 | 160.3 | 116 | 118 | 75/77 | GF-602 / 1.0 % | 7 | GF-602(9)+PPD-810A(1)=10% | 55 | 1.015 | 106.2 | 40 | 42.5 | T.T.S N/R 0.1
B240415-22 | 20 | 1.45 | 2.7 | 148.7 | 123 | 1.4 | 159.8 | 116 | 118 | 82/80 | KM-90 / 0.8 % | 7 | KM-90 / 8.0 % | 55 | 1.016 | 108.6 | 40 | 66 | T.T.S N/R 0.2
B240416-23 | 20 | 1.4 | 2.7 | 148.4 | 123.1 | 1.4 | 160.3 | 116 | 118 | 81/82 | KM-90 / 0.8 % | 7 | KM-90 / 8.0 % | 55 | 1.016 | 108.2 | 40 | 66 | T.T.S N/R 0.2
B240416-24 | 20 | 1.4 | 2.7 | 148.9 | 123.2 | 1.4 | 160.8 | 116 | 118 | 83/80 | KM-90 / 0.8 % | 7 | KM-90 / 8.0 % | 55 | 1.017 | 108.4 | 40 | 66 | T.T.S N/R 0.2
B240417-25 | 18 | 0.85 | 2.5 | 164.6 | 125 | 1.95 | 180.2 | 116 | 118 | 110/111 | KM-90 × 0.8 % | 7 | PHP-10 × 6.0% | 35 | 1.016 | 112 | 40 | 45.5 | TTS N/R : 0.3
B240417-26 | 18 | 0.8 | 2.5 | 165.1 | 126 | 1.95 | 179.7 | 116 | 118 | 112/109 | KM-90 × 0.8 % | 7 | PHP-10 × 6.0% | 35 | 1.015 | 112.3 | 40 | 45.5 | TTS N/R : 0.3
B240418-27 | 17 | 1 | 2.4 | 146.3 | 114.2 | 2.05 | 160.2 | 116 | 118 | 112/110 | KM-90 × 0.9 % | 7 | PS-6511 × 5.0 % | 30 | 1.014 | 98.2 | 40 | 40 | T.T.S N/R : 0.5
B240418-28 | 18 | 0.8 | 2.5 | 164.4 | 126.1 | 1.95 | 180.2 | 116 | 118 | 112/110 | KM-90 x 0.8% | 7 | PHP-10 x 6.0% | 35 | 1.016 | 112.3 | 40 | 45.5 | TTS N/R : 0.3
B240419-29 | 18 | 0.8 | 2.5 | 163.8 | 126.1 | 1.95 | 180.7 | 116 | 118 | 110 / 112 | KM-90 -0.8% | 7 | PHP-10 X 6.0% | 35 | 1.016 | 112 | 40 | 45.5 | TTS N/R : 0.3
B240420-30 | 18 | 0.85 | 2.5 | 164.4 | 126 | 1.95 | 180.1 | 116 | 118 | 112/110 | KM-90 x 0.8% | 7 | PHP-10 × 6.0% | 35 | 1.016 | 112 | 40 | 45.5 | TTS N/R : 0.3
B240420-31 | 18 | 0.85 | 2.5 | 164.1 | 126.4 | 1.95 | 180.9 | 116 | 118 | 114/112 | KM-90 x 0.8% | 7 | PHP-10 × 6.0% | 35 | 1.016 | 112.3 | 40 | 45.5 | TTS N/R : 0.3
B240421-32 | 18 | 0.85 | 2.5 | 164.2 | 125 | 1.95 | 180.7 | 116 | 118 | 111/110 | KM-90 x 0.8% | 7 | PHP-10 x 6.0% | 35 | 1.015 | 111.6 | 40 | 45.5 | TTS N/R : 0.3
B240422-33 | 18 | 0.8 | 2.5 | 164 | 126 | 1.95 | 180.1 | 116 | 118 | 110/109 | KM-90 x 0.8% | 7 | PHP-10 × 6.0% | 35 | 1.016 | 113 | 40 | 45.5 | TTS N/R : 0.3
B240423-34 | 18 | 0.8 | 2.5 | 164.3 | 125.3 | 1.95 | 180.2 | 116 | 118 | 111/112 | KM-90 x 0.8% | 7 | PHP-10 X 6.0% | 35 | 1.017 | 111.6 | 40 | 45.5 | TTS N/R : 0.3
B240423-35 | 18 | 0.8 | 2.5 | 164.8 | 126 | 1.95 | 181.2 | 116 | 118 | 110/110 | KM-90 x 0.8% | 7 | PHP-10 X 6.0% | 35 | 1.016 | 112.4 | 40 | 45.5 | TTS N/R : 0.3
B240424-36 | 18 | 0.85 | 2 | 165.4 | 126.3 | 1.95 | 180 | 116 | 118 | 114/110 | KM-90 x 0.8% | 7 | PHP-10 X 6.0% | 35 | 1.016 | 112 | 40 | 45.5 | TTS N/R : 0.3
B240424-37 | 18 | 0.85 | 2 | 165.4 | 126.3 | 1.95 | 180 | 116 | 118 | 114/110 | KM-90 x 0.8% | 7 | PHP-10 X 6.0% | 35 | 1.016 | 112 | 40 | 45.5 | TTS N/R : 0.3
B240425-38 | 20 | 1.25 | 2.7 | 149.6 | 121 | 1.3 | 160 | 118 | 118 | 78/76 | M-12 × 0.8 % | 7.5 | 5478(80)+ASY(20)=5.5% | 50 | 1.017 | 106 | 40 | 68 | T.T.S N/R 압력 0.1
B240426-39 | 20 | 1.3 | 2.7 | 147.5 | 123 | 1.3 | 160.1 | 118 | 118 | 77/77 | M-12 × 0.8 % | 7.5 | 5478(80)+ASY(20)=5.5% | 50 | 1.017 | 106 | 40 | 68.5 | T.T.S N/R 압력 0.1
B240426-40 | 20 | 1.25 | 2.7 | 147.5 | 122.9 | 1.3 | 160.1 | 118 | 118 | 76/75 | M-12 × 0.8 % | 7.5 | 5478(80)+ASY(20)=5.5% | 50 | 1.015 | 106.2 | 40 | 69 | T.T.S N/R 압력 0.1
B240427-41 | 20 | 1.25 | 2.7 | 146.4 | 123 | 1.3 | 160.1 | 118 | 118 | 75/75 | M-12 × 0.8 % | 7.5 | 5478(80)+ASY(20)=5.5% | 50 | 1.017 | 106.2 | 40 | 70 | T.T.S N/R 압력 0.1
B240427-42 | 7 | 0.6 | 1.6 | 147.1 | 117.2 | 1.65 | 150.1 | 116 | 118 | 77/75 | M-12 × 0.8 % | 7.5 | 5478(60)+6511(25)+ASY(15)=5.5% | 20 | 1.021 | 103 | 60 | 51 | TTS N/R : 0.25
B240427-43 | 7 | 0.6 | 1.6 | 147.6 | 117 | 1.65 | 150 | 116 | 118 | 76/75 | M-12 × 0.8 % | 7.5 | 5478(60)+6511(25)+ASY(15)=5.5% | 20 | 1.021 | 103 | 60 | 51 | TTS N/R : 0.25
B240428-44 | 7 | 0.6 | 1.6 | 147.4 | 117 | 1.65 | 149.8 | 116 | 118 | 75/77 | M-12 × 0.8 % | 7.5 | 5478(60)+6511(25)+ASY(15)=5.5% | 20 | 1.021 | 103 | 60 | 51 | TTS N/R : 0.25
B240428-45 | 20 | 2.45 | 2.9 | 148.1 | 121.2 | 1.3 | 159.5 | 118 | 118 | 75/74 | GF-602 / 1.0 % | 7.5 | 95BK(60)+5478(40)=5% | 50 | 1.016 | 108.6 | 40 | 48 | TTS N/R : 0.1
B240501-01 | 20 | 2.1 | 2.7 | 148 | 123 | 1.3 | 160.2 | 116 | 118 | 77/76 | GF-602 x 1.0% | 7 | GF-602(9)+810A(1)=10% | 55 | 1.015 | 107.4 | 40 | 42.5 | T,T.S N/R 압력 0.1
B240501-02 | 20 | 2.05 | 2.7 | 147.6 | 122 | 1.3 | 160.1 | 116 | 118 | 75/76 | GF-602 x 1.0% | 7 | GF-602(9)+810A(1)=10% | 55 | 1.016 | 107 | 40 | 42.5 | T,T.S N/R 압력 0.1
B240501-03 | 20 | 2.05 | 2.7 | 148.4 | 123.1 | 1.3 | 160.4 | 116 | 118 | 77/75 | GF-602 x 1.0% | 7 | GF-602(9)+810A(1)=10% | 55 | 1.015 | 107.6 | 40 | 42 | T,T.S N/R 압력 0.1
B240501-04 | 20 | 2.55 | 2.9 | 147.9 | 122 | 1.3 | 159.8 | 116 | 118 | 75/74 | GF-602 / 1.0 % | 7 | GF-602(9)+PPD-810A(1)=10% | 62 | 1.016 | 106 | 40 | 40 | T.T.S N/R 압력 0.1
B240502-05 | 20 | 2.55 | 2.9 | 147.5 | 122.1 | 1.3 | 160.4 | 116 | 118 | 75/75 | GF-602 / 1.0 % | 7 | GF-602(9)+PPD-810A(1)=10% | 62 | 1.016 | 106 | 40 | 40 | T.T.S N/R 압력 0.1
B240503-06 | 20 | 2.55 | 2.9 | 148 | 122.1 | 1.3 | 160.1 | 116 | 118 | 75/77 | GF-602 / 1.0 % | 7 | GF-602(9)+PPD-810A(1)=10% | 62 | 1.016 | 106 | 40 | 40 | T.T.S N/R 압력 0.1
B240504-07 | 20 | 2.6 | 2.9 | 147.8 | 122.9 | 1.3 | 160.4 | 116 | 118 | 75/74 | GF-602 / 1.0 % | 7 | GF-602(9)+PPD-810A(1)=10% | 62 | 1.016 | 106 | 40 | 40 | T.T.S N/R 압력 0.1
B240504-08 | 20 | 2.55 | 2.9 | 147.3 | 122 | 1.3 | 160 | 116 | 118 | 75/75 | GF-602 / 1.0 % | 7 | GF-602(9)+PPD-810A(1)=10% | 62 | 1.017 | 106 | 40 | 40 | T.T.S N/R 압력 0.1
B240505-09 | 20 | 1.4 | 2.7 | 148 | 123 | 1.4 | 160.8 | 116 | 118 | 81/82 | KM-90 / 0.8 % | 7 | KM-90 / 8.0 % | 55 | 1.016 | 108.4 | 40 | 66 | T.T.S N/R 0.2
B240506-10 | 20 | 1.4 | 2.7 | 147 | 122 | 1.4 | 159.5 | 116 | 118 | 81/82 | KM-90 / 0.8 % | 7 | KM-90 / 8.0 % | 55 | 1.016 | 107.2 | 40 | 66 | T.T.S N/R 0.2
B240506-11 | 20 | 1.45 | 2.7 | 148.1 | 122.1 | 1.4 | 160.1 | 116 | 118 | 83/82 | KM-90 / 0.8 % | 7 | KM-90 / 8.0 % | 55 | 1.017 | 107 | 40 | 66 | T.T.S N/R 0.2
B240507-12 | 20 | 1.45 | 2.7 | 147.1 | 122 | 1.4 | 158.9 | 116 | 118 | 80/82 | KM-90 / 0.8 % | 7 | KM-90 / 8.0 % | 55 | 1.017 | 107 | 40 | 66 | T.T.S N/R 0.2
B240508-13 | 20 | 1.4 | 2.7 | 148 | 122.1 | 1.4 | 160.3 | 116 | 118 | 80/82 | KM-90 / 0.8 % | 7 | KM-90 / 8.0 % | 55 | 1.017 | 106.7 | 40 | 66 | T.T.S N/R 0.2
B240508-14 | 20 | 1.35 | 2.7 | 147.6 | 123 | 1.4 | 160.1 | 116 | 118 | 80/80 | KM-90 / 0.8 % | 7 | KM-90 / 8.0 % | 55 | 1.017 | 106.7 | 40 | 66 | T.T.S N/R 0.2
B240509-15 | 20 | 1.4 | 2.7 | 149 | 122.1 | 1.4 | 159.6 | 116 | 118 | 80/82 | KM-90 / 0.8 % | 7 | KM-90 / 8.0 % | 55 | 1.017 | 106.3 | 40 | 65.5 | T.T.S N/R 0.2
B240509-16 | 20 | 2 | 2.9 | 147.3 | 122 | 1.3 | 160.2 | 118 | 118 | 75/76 | LPP-15032 / 1% | 7.5 | LPP-15707 / 5.5% | 50 | 1.015 | 106.6 | 40 | 47.5 | TTS N/R : 0.1
B240510-17 | 20 | 1.35 | 2.7 | 147.9 | 123 | 1.4 | 160.1 | 116 | 118 | 82/80 | KM-90 / 0.8 % | 7 | KM-90 / 8.0 % | 55 | 1.017 | 106.6 | 40 | 65.5 | T.T.S N/R 0.2
B240511-18 | 20 | 1.45 | 2.7 | 147.3 | 122 | 1.4 | 160.7 | 116 | 118 | 82/80 | KM-90 / 0.8 % | 7 | KM-90 / 8.0 % | 55 | 1.016 | 107.2 | 40 | 65.5 | T.T.S N/R 0.2
B240511-19 | 20 | 1.45 | 2.7 | 147.6 | 122 | 1.4 | 160.1 | 116 | 118 | 80/80 | KM-90 / 0.8 % | 7 | KM-90 / 8.0 % | 55 | 1.017 | 107 | 40 | 65 | T.T.S N/R 0.2
B240512-20 | 20 | 1.5 | 2.7 | 148.1 | 122.1 | 1.4 | 160.2 | 116 | 118 | 81/82 | KM-90 / 0.8 % | 7 | KM-90 / 8.0 % | 55 | 1.017 | 107.2 | 40 | 65 | T.T.S N/R 0.2
B240513-21 | 20 | 1.45 | 2.7 | 147.3 | 122 | 1.4 | 160 | 116 | 118 | 80/82 | KM-90 / 0.8 % | 7 | KM-90 / 8.0 % | 55 | 1.014 | 106.8 | 40 | 65 | T.T.S N/R 0.2
B240513-22 | 8 | 1.25 | 2.7 | 147.2 | 120.1 | 1.25 | 150 | 116 | 118 | 75/76 | KM-90 / 0.8 % | 6.2 | KM-90 / 8.0 % | 60 | 1.024 | 106 | 40 | 65 | TTS N/R 압력 0.2
B240514-24 | 8 | 1.25 | 2.7 | 149.1 | 120.2 | 1.25 | 150 | 116 | 118 | 75/75 | KM-90 / 0.8 % | 6.2 | KM-90 / 8.0 % | 60 | 1.025 | 106 | 40 | 65 | TTS N/R 압력 0.2
B240514-25 | 20 | 1.45 | 2.7 | 147.1 | 122 | 1.4 | 160.1 | 116 | 118 | 80/81 | KM-90 / 0.8 % | 7 | KM-90 / 8.0 % | 55 | 1.016 | 107.2 | 40 | 65 | T.T.S N/R 0.2
B240515-26 | 20 | 1.4 | 2.7 | 148.2 | 121.2 | 1.4 | 159.8 | 116 | 118 | 81/79 | KM-90 / 0.8 % | 7 | KM-90 / 8.0 % | 55 | 1.016 | 106.4 | 40 | 65 | T.T.S N/R 0.2
B240515-27 | 20 | 1.4 | 2.7 | 148.4 | 121.1 | 1.4 | 160.3 | 116 | 118 | 80/79 | KM-90 / 0.8 % | 7 | KM-90 / 8.0 % | 55 | 1.016 | 106.2 | 40 | 65 | T.T.S N/R 0.2
B240516-28 | 18 | 0.85 | 2.5 | 164.7 | 126 | 1.95 | 179.9 | 116 | 118 | 111/112 | KM-90 x 0.8% | 7 | PHP-10 X 6.0% | 35 | 1.017 | 112 | 40 | 45.5 | TTS N/R : 0.3
B240516-29 | 18 | 0.8 | 2.5 | 164 | 126.2 | 1.95 | 180 | 116 | 118 | 111/110 | KM-90 x 0.8% | 7 | PHP-10 X 6.0% | 35 | 1.016 | 112.2 | 40 | 45.5 | TTS N/R : 0.3
B240517-30 | 18 | 0.85 | 2.5 | 164.6 | 126.2 | 1.95 | 181 | 116 | 118 | 114/112 | KM-90 x 0.8% | 7 | PHP-10 X 6.0% | 35 | 1.016 | 112 | 40 | 45.5 | TTS N/R : 0.3
B240517-31 | 18 | 0.85 | 2.5 | 164.3 | 126 | 1.95 | 180.4 | 116 | 118 | 111/112 | KM-90 x 0.8% | 7 | PHP-10 X 6.0% | 35 | 1.016 | 112 | 40 | 45.5 | TTS N/R : 0.3
B240518-32 | 18 | 0.85 | 2.5 | 164.6 | 126.4 | 1.95 | 179.2 | 116 | 118 | 113/111 | KM-90 x 0.8% | 7 | PHP-10 X 6.0% | 35 | 1.015 | 111.8 | 40 | 45.5 | TTS N/R : 0.3
B240519-33 | 18 | 0.85 | 2.5 | 164.5 | 124 | 1.95 | 179.2 | 116 | 118 | 111/112 | KM-90 x 0.8% | 7 | PHP-10 X 6.0% | 35 | 1.015 | 111.4 | 40 | 45.5 | TTS N/R : 0.3
B240519-34 | 18 | 0.85 | 2.5 | 164.9 | 125 | 1.95 | 180.8 | 116 | 118 | 112/110 | KM-90 x 0.8% | 7 | PHP-10 X 6.0% | 35 | 1.017 | 111.4 | 40 | 45.5 | TTS N/R : 0.3
B240520-35 | 18 | 0.85 | 2.5 | 164.4 | 126.4 | 1.95 | 180.4 | 116 | 118 | 112/110 | KM-90 x 0.8% | 7 | PHP-10 X 6.0% | 35 | 1.016 | 112 | 40 | 45.5 | TTS N/R : 0.3
B240521-36 | 18 | 0.85 | 2.5 | 164.6 | 126 | 1.95 | 180.4 | 116 | 118 | 111/111 | KM-90 x 0.8% | 7 | PHP-10 X 6.0% | 35 | 1.016 | 112 | 40 | 45.5 | TTS N/R : 0.3
B240521-37 | 18 | 0.85 | 2.5 | 164.6 | 126 | 1.95 | 179.8 | 116 | 118 | 110/109 | KM-90 x 0.8% | 7 | PHP-10 X 6.0% | 35 | 1.015 | 112 | 40 | 45.5 | TTS N/R : 0.3
B240522-38 | 20 | 2.1 | 2.7 | 146 | 122 | 1.4 | 159.2 | 116 | 118 | 76/78 | GF-602 / 1.0 % | 7 | GF-602(9)+PPD-810A(1)=10% | 55 | 1.015 | 105.6 | 40 | 43 | T.T.S N/R 압력 0.1
B240523-39 | 20 | 2.55 | 3 | 148.6 | 117 | 1.4 | 160.4 | 116 | 118 | 122/119 | GF-602 / 1.0 % | 7 | GF-602(9)+PPD-810A(1)=10% | 60 | 1.015 | 98.6 | 40 | 41.5 | T.T.S N/R 압력 0.1
B240524-40 | 20 | 1.55 | 2.7 | 147 | 120.1 | 1.4 | 160.5 | 116 | 118 | 77/77 | GF-602 / 1.0 % | 7 | GF-602(9)+PPD-810A(1)=10% | 55 | 1.015 | 106 | 40 | 42.5 | T.T.S N/R 0.1
B240524-41 | 20 | 2.1 | 2.7 | 146.9 | 120.1 | 1.3 | 160.4 | 116 | 118 | 75/78 | GF-602 x 1.0% | 7 | GF-602(9)+810A(1)=10% | 55 | 1.016 | 106.6 | 40 | 42 | T,T.S N/R 압력 0.1
B240525-42 | 20 | 2.1 | 2.7 | 148.6 | 121 | 1.3 | 160.5 | 116 | 118 | 77/76 | GF-602 x 1.0% | 7 | GF-602(9)+810A(1)=10% | 55 | 1.015 | 107 | 40 | 42 | T,T.S N/R 압력 0.1
B240526-43 | 20 | 2.55 | 2.9 | 147.6 | 122.2 | 1.3 | 160.6 | 116 | 118 | 77/77 | GF-602 / 1.0 % | 7 | GF-602(9)+PPD-810A(1)=10% | 62 | 1.015 | 106 | 40 | 40 | T.T.S N/R 압력 0.1
B240527-44 | 20 | 2.55 | 2.9 | 147.8 | 122 | 1.3 | 160.2 | 116 | 118 | 77/77 | GF-602 / 1.0 % | 7 | GF-602(9)+PPD-810A(1)=10% | 62 | 1.016 | 106 | 40 | 40 | T.T.S N/R 압력 0.1
B240527-45 | 20 | 2.55 | 2.9 | 147.8 | 120.2 | 1.3 | 160.2 | 116 | 118 | 78/75 | GF-602 / 1.0 % | 7 | GF-602(9)+PPD-810A(1)=10% | 62 | 1.016 | 106 | 40 | 40 | T.T.S N/R 압력 0.1
B240528-46 | 20 | 2.55 | 2.9 | 148.1 | 120.1 | 1.3 | 159.9 | 116 | 118 | 79/77 | GF-602 / 1.0 % | 7 | GF-602(9)+PPD-810A(1)=10% | 62 | 1.015 | 106 | 40 | 40 | T.T.S N/R 압력 0.2
B240529-47 | 20 | 2.1 | 2.7 | 147.3 | 121 | 1.3 | 159.6 | 116 | 118 | 75/76 | GF-602 x 1.0% | 7 | GF-602(9)+810A(1)=10% | 55 | 1.015 | 107 | 40 | 42 | TT.S N/R 압력 0.1
B240601-01 | 18 | 0.85 | 2.5 | 163.2 | 126 | 1.95 | 179.5 | 116 | 118 | 113/111 | KM-90 x 0.8% | 7 | PHP-10 X 6.0% | 35 | 1.016 | 112 | 40 | 45.5 | TTS N/R : 0.3
B240601-02 | 18 | 0.85 | 2.5 | 164.9 | 126 | 1.95 | 180.6 | 116 | 118 | 112/110 | KM-90 x 0.8% | 7 | PHP-10 X 6.0% | 35 | 1.016 | 112 | 40 | 45.5 | TTS N/R : 0.3
B240601-03 | 18 | 0.85 | 2.5 | 163.5 | 126.4 | 1.95 | 179.3 | 116 | 118 | 110/110 | KM-90 x 0.8% | 7 | PHP-10 X 6.0% | 35 | 1.016 | 112.4 | 40 | 45.5 | TTS N/R : 0.3
B240601-04 | 20 | 1.4 | 2.7 | 146.8 | 122 | 1.4 | 159.6 | 116 | 118 | 82/81 | KM-90 / 0.8 % | 7 | KM-90 / 8.0 % | 55 | 1.016 | 107 | 40 | 65 | T.T.S N/R 0.2
B240601-05 | 20 | 1.4 | 2.7 | 147.1 | 121.4 | 1.4 | 160.4 | 116 | 118 | 80/79 | KM-90 / 0.8 % | 7 | KM-90 / 8.0 % | 55 | 1.016 | 107.2 | 40 | 65 | T.T.S N/R 0.2
B240602-06 | 20 | 1.45 | 2.7 | 146.3 | 122 | 1.4 | 159.8 | 116 | 118 | 82/80 | KM-90 / 0.8 % | 7 | KM-90 / 8.0 % | 55 | 1.015 | 107 | 40 | 65 | T.T.S N/R 0.2
B240603-07 | 20 | 1.4 | 2.7 | 147.3 | 122 | 1.4 | 159.8 | 116 | 118 | 79/79 | KM-90 / 0.8 % | 7 | KM-90 / 8.0 % | 55 | 1.017 | 107.4 | 40 | 65 | T.T.S N/R 0.2
B240603-08 | 20 | 1.25 | 2.7 | 147 | 121.2 | 1.4 | 160.2 | 116 | 118 | 82/79 | KM-90 / 0.8 % | 7 | KM-90 / 8.0 % | 55 | 1.016 | 106.4 | 40 | 65 | T.T.S N/R 0.2
B240604-09 | 20 | 1.4 | 2.7 | 147.9 | 123 | 1.4 | 160 | 116 | 118 | 80/79 | KM-90 / 0.8 % | 7 | KM-90 / 8.0 % | 55 | 1.015 | 107.4 | 40 | 65 | T.T.S N/R 0.2
B240605-10 | 20 | 1.35 | 2.7 | 147.7 | 122 | 1.4 | 160.2 | 116 | 118 | 81/82 | KM-90 / 0.8 % | 7 | KM-90 / 8.0 % | 55 | 1.015 | 107.4 | 40 | 65 | T.T.S N/R 0.2
B240605-11 | 20 | 1.35 | 2.7 | 148.3 | 122 | 1.4 | 160.1 | 116 | 118 | 80/79 | KM-90 / 0.8 % | 7 | KM-90 / 8.0 % | 55 | 1.016 | 107 | 40 | 65 | T.T.S N/R 0.2
B240606-12 | 20 | 1.4 | 2.7 | 147.6 | 122 | 1.4 | 160.1 | 116 | 118 | 80/81 | KM-90 / 0.8 % | 7 | KM-90 / 8.0 % | 55 | 1.015 | 107 | 40 | 65 | T.T.S N/R 0.2
B240606-13 | 8 | 1.25 | 2.7 | 148 | 120.1 | 1.25 | 150 | 116 | 118 | 75/74 | KM-90 / 0.8 % | 6.2 | KM-90 / 8.0 % | 0 | 1.026 | 106 | 40 | 65 | TTS N/R 압력 0.2
B240606-14 | 8 | 1.3 | 2.7 | 148.3 | 120 | 1.25 | 150.2 | 116 | 118 | 75/76 | KM-90 / 0.8 % | 6.2 | KM-90 / 8.0 % | 60 | 1.024 | 106.2 | 40 | 65.5 | TTS N/R 압력 0.2
B240607-15 | 8 | 1.3 | 2.7 | 147.7 | 120 | 1.25 | 150 | 116 | 118 | 75/75 | KM-90 / 0.8 % | 6.2 | KM-90 / 8.0 % | 60 | 1.024 | 106 | 40 | 65.5 | TTS N/R 압력 0.2
B240607-16 | 18 | 0.85 | 2.5 | 165.2 | 125.2 | 1.95 | 180.2 | 116 | 118 | 112/110 | KM-90 x 0.8% | 7 | PHP-10 X 6.0% | 35 | 1.015 | 112 | 40 | 45.5 | TTS N/R : 0.3
B240608-17 | 18 | 0.85 | 2.5 | 164.4 | 125.2 | 1.95 | 180.2 | 116 | 118 | 111/112 | KM-90 x 0.8% | 7 | PHP-10 X 6.0% | 35 | 1.015 | 112 | 40 | 45.5 | TTS N/R : 0.3
B240608-18 | 18 | 0.85 | 2.5 | 164 | 126 | 1.95 | 180.2 | 116 | 118 | 110/110 | KM-90 x 0.8% | 7 | PHP-10 X 6.0% | 35 | 1.015 | 112 | 40 | 45.5 | TTS N/R : 0.3
B240609-19 | 18 | 0.9 | 2.5 | 163.6 | 124.2 | 1.95 | 181 | 116 | 118 | 113/112 | KM-90 x 0.8% | 7 | PHP-10 X 6.0% | 35 | 1.016 | 112 | 40 | 45.5 | TTS N/R : 0.3
B240610-20 | 18 | 0.9 | 2.5 | 164.4 | 124 | 1.95 | 180.2 | 116 | 118 | 110/111 | KM-90 x 0.8% | 7 | PHP-10 X 6.0% | 35 | 1.015 | 112 | 40 | 45.5 | TTS N/R : 0.3
B240610-21 | 18 | 0.85 | 2.5 | 164.1 | 124.2 | 1.95 | 180.1 | 116 | 118 | 113/108 | KM-90 x 0.8% | 7 | PHP-10 X 6.0% | 35 | 1.015 | 112 | 40 | 45.5 | TTS N/R : 0.3
B240611-22 | 18 | 0.85 | 2.5 | 164.2 | 124.3 | 1.95 | 180.9 | 116 | 118 | 114/110 | KM-90 x 0.8% | 7 | PHP-10 X 6.0% | 35 | 1.015 | 112.1 | 40 | 45.5 | TTS N/R : 0.3
B240612-23 | 18 | 0.85 | 2.5 | 163.4 | 124.4 | 1.95 | 179 | 116 | 118 | 113/109 | KM-90 x 0.8% | 7 | PHP-10 X 6.0% | 35 | 1.016 | 112.4 | 40 | 45.5 | TTS N/R : 0.3
B240612-24 | 18 | 0.9 | 2.8 | 164.7 | 124.3 | 1.95 | 179.5 | 116 | 118 | 113/111 | KM-90 x 0.8% | 7 | PHP-10 X 6.0% | 35 | 1.016 | 112.2 | 40 | 45.5 | TTS N/R : 0.3
B240613-25 | 18 | 0.9 | 2.5 | 164.8 | 124 | 1.95 | 180.6 | 116 | 118 | 113/109 | KM-90 x 0.8% | 7 | PHP-10 X 6.0% | 35 | 1.017 | 112 | 40 | 45.5 | TTS N/R : 0.3
B240614-26 | 18 | 0.85 | 2.5 | 165.4 | 124.3 | 1.95 | 180.4 | 116 | 118 | 113/110 | KM-90 x 0.8% | 7 | PHP-10 X 6.0% | 35 | 1.016 | 112.6 | 40 | 45.5 | TTS N/R : 0.3
B240614-27 | 18 | 0.85 | 2.5 | 164.7 | 124 | 1.95 | 180.4 | 116 | 118 | 111/112 | KM-90 x 0.8% | 7 | PHP-10 X 6.0% | 35 | 1.016 | 112 | 40 | 45.5 | TTS N/R : 0.3
B240615-28 | 18 | 0.85 | 2.5 | 164.5 | 124 | 1.95 | 179.6 | 116 | 118 | 111/110 | KM-90 x 0.8% | 7 | PHP-10 X 6.0% | 35 | 1.015 | 112 | 40 | 45.5 | TTS N/R : 0.3
B240616-29 | 20 | 0.9 | 2.5 | 164.5 | 123 | 1.95 | 179.8 | 116 | 118 | 112/109 | KM-90 x 0.8% | 7 | PHP-10 X 6.0% | 35 | 1.015 | 112 | 40 | 50 | TTS N/R : 0.3
B240616-30 | 18 | 0.85 | 2.5 | 164 | 124 | 1.95 | 179.8 | 116 | 118 | 111/110 | KM-90 x 0.8% | 7 | PHP-10 X 6.0% | 35 | 1.015 | 112 | 40 | 45.5 | TTS N/R : 0.3
B240617-31 | 18 | 0.85 | 2.5 | 164.6 | 124.3 | 1.95 | 181 | 116 | 118 | 111/111 | KM-90 x 0.8% | 7 | PHP-10 X 6.0% | 35 | 1.015 | 112.1 | 40 | 45.5 | TTS N/R : 0.3
B240618-32 | 18 | 0.9 | 2.5 | 164.7 | 124 | 1.95 | 180.6 | 116 | 118 | 112/110 | KM-90 x 0.8% | 7 | PHP-10 X 6.0% | 35 | 1.016 | 112 | 40 | 45.5 | TTS N/R : 0.3
B240618-33 | 18 | 0.9 | 2.5 | 164.2 | 124 | 1.95 | 179.8 | 116 | 118 | 111/110 | KM-90 x 0.8% | 7 | PHP-10 X 6.0% | 35 | 1.016 | 112 | 40 | 45.5 | TTS N/R : 0.3
B240619-34 | 20 | 1.3 | 2.7 | 147.9 | 124 | 1.3 | 160.4 | 118 | 118 | 78/78 | M-12 × 0.8 % | 7.5 | 5478(80)+ASY(20)=5.5% | 50 | 1.015 | 103 | 40 | 70 | T.T.S N/R 압력 0.1
B240620-35 | 20 | 1.25 | 2.7 | 147.7 | 124 | 1.3 | 160.1 | 118 | 118 | 76/77 | M-12 × 0.8 % | 7.5 | 5478(80)+ASY(20)=5.5% | 50 | 1.016 | 103 | 40 | 70 | T.T.S N/R 압력 0.1
B240620-36 | 20 | 1.25 | 2.7 | 148.4 | 123 | 1.3 | 160.6 | 118 | 118 | 75/76 | M-12 × 0.8 % | 7.5 | 5478(80)+ASY(20)=5.5% | 50 | 1.014 | 105.8 | 40 | 70 | T.T.S N/R 압력 0.1
B240621-37 | 20 | 2.55 | 2.9 | 148.4 | 122 | 1.3 | 160.1 | 116 | 118 | 76/76 | GF-602 / 1.0 % | 7 | GF-602(9)+PPD-810A(1)=10% | 62 | 1.016 | 106 | 40 | 40 | T.T.S N/R 압력 0.1
B240622-38 | 20 | 2.55 | 2.9 | 147.1 | 122.2 | 1.3 | 159.3 | 116 | 118 | 77/74 | GF-602 / 1.0 % | 7 | GF-602(9)+PPD-810A(1)=10% | 62 | 1.015 | 106.4 | 40 | 40 | T.T.S N/R 압력 0.1
B240623-39 | 20 | 1.5 | 2.7 | 145.9 | 120.1 | 1.4 | 159.9 | 116 | 118 | 78/76 | GF-602 / 1.0 % | 7 | GF-602(9)+PPD-810A(1)=10% | 55 | 1.015 | 106 | 40 | 42.5 | T.T.S N/R 0.1
B240623-40 | 20 | 0.8 | 2 | 146.7 | 120.1 | 1.55 | 159.8 | 80 | 30 | 77/76 | GF-602 × 1.0 % | 7 | DELION-649 × 0.5 % | 25 | 1.014 | 106.2 | 40 | 39 | Dry#2 Door 소량 Open / T.
B240624-41 | 8 | 0.65 | 2.4 | 148.4 | 117 | 1.6 | 149.8 | 116 | 118 | 76/75 | PP-15032 × 0.6 % | 7 | DELION-649 × 2.0% | 30 | 1.022 | 105 | 60 | 52 | T.T.S N/R 압력 0.2
B240625-42 | 8 | 0.65 | 2.4 | 147.2 | 117 | 1.6 | 149.8 | 116 | 118 | 76/77 | PP-15032 × 0.6 % | 7 | DELION-649 × 2.0% | 30 | 1.023 | 105 | 60 | 52 | T.T.S N/R 압력 0.2
B240625-43 | 8 | 0.65 | 2.4 | 146.8 | 117 | 1.6 | 150 | 116 | 118 | 77/77 | PP-15032 × 0.6 % | 7 | DELION-649 × 2.0% | 30 | 1.02 | 105.1 | 60 | 52 | T.T.S N/R 압력 0.2
B240625-44 | 7 | 0.6 | 1.6 | 146.9 | 117.2 | 1.65 | 150 | 116 | 118 | 75/74 | M-12 × 0.8 % | 7.5 | 5478(60)+6511(25)+ASY(15)=5.5% | 20 | 1.02 | 103 | 60 | 51 | TTS N/R : 0.25
B240625-45 | 7 | 0.6 | 1.6 | 147.8 | 117 | 1.65 | 150.4 | 116 | 118 | 77/76 | M-12 × 0.8 % | 7.5 | 5478(60)+6511(25)+ASY(15)=5.5% | 20 | 1.021 | 103 | 60 | 51 | TTS N/R : 0.25
B240625T02A | 8 | 1 | 2.4 | 147.9 | 117 | 2 | 150 | 116 | 118 | 77 / 77 | PP-15032 × 0.6 % | 7 | DELION-649 × 2.0% | 40 | 1.02 | 105 | 60 | 52 | T.T.S N/R 압력 0.2
B240625T03A | 8 | 0.65 | 2.4 | 147.4 | 117 | 1.6 | 150 | 116 | 118 | 77 / 77 | PP-15032 × 0.6 % | 7 | Delinon-649 x 2.0% | 25 | 1.019 | 105 | 60 | 52 | T.T.S N/R 압력 0.2
B240626-46 | 7 | 0.6 | 1.6 | 147.3 | 117 | 1.65 | 150.4 | 116 | 118 | 76/76 | M-12 × 0.8 % | 7.5 | 5478(60)+6511(25)+ASY(15)=5.5% | 20 | 1.022 | 103 | 60 | 51 | TTS N/R : 0.25
B240701-01 | 8 | 1.3 | 2.7 | 146.8 | 120.1 | 1.25 | 149.8 | 116 | 118 | 74/75 | KM-90 / 0.8 % | 6.2 | KM-90 / 8.0 % | 60 | 1.025 | 106 | 40 | 65.5 | TTS N/R 압력 0.2
B240701-02 | 8 | 1.15 | 2.7 | 148.1 | 120.1 | 1.25 | 149.9 | 116 | 118 | 75/74 | KM-90 / 0.8 % | 6.2 | KM-90 / 8.0 % | 60 | 1.025 | 106 | 40 | 65.5 | TTS N/R 압력 0.2
B240702-03 | 18 | 0.85 | 2.5 | 163.6 | 124 | 1.95 | 180.8 | 116 | 118 | 113/110 | KM-90 x 0.8% | 7 | PHP-10 X 6.0% | 35 | 1.016 | 112.2 | 40 | 45.5 | TTS N/R : 0.3
B240702-04 | 18 | 0.9 | 2.5 | 163.6 | 124 | 1.95 | 180.2 | 116 | 118 | 113/111 | KM-90 x 0.8% | 7 | PHP-10 X 6.0% | 35 | 1.015 | 112 | 40 | 45.5 | TTS N/R : 0.3
B240703-05 | 18 | 0.9 | 2.5 | 164.2 | 124.4 | 1.95 | 179.6 | 116 | 118 | 111/110 | KM-90 x 0.8% | 7 | PHP-10 X 6.0% | 35 | 1.015 | 112.6 | 40 | 45.5 | TTS N/R : 0.3
B240704-06 | 18 | 0.85 | 2.5 | 163.2 | 124.4 | 1.95 | 180.6 | 116 | 118 | 110/111 | KM-90 × 0.9 % | 7 | PHP-10 × 6.0% | 35 | 1.015 | 112.2 | 40 | 45.5 | TTS N/R : 0.3
B240704-07 | 18 | 0.9 | 2.5 | 164.8 | 124 | 1.95 | 180.6 | 116 | 118 | 112/111 | KM-90 × 0.9 % | 7 | PHP-10 × 6.0% | 35 | 1.016 | 112 | 40 | 45.5 | TTS N/R : 0.3
B240705-08 | 18 | 0.9 | 2.5 | 164.3 | 124.3 | 1.95 | 181.1 | 116 | 118 | 112/109 | KM-90 x 0.8% | 7 | PHP-10 X 6.0% | 35 | 1.015 | 112 | 40 | 45.5 | TTS N/R : 0.3
B240706-09 | 18 | 0.9 | 2.5 | 164.5 | 123 | 1.95 | 181.6 | 116 | 118 | 111/112 | KM-90 x 0.8% | 7 | PHP-10 X 6.0% | 35 | 1.015 | 112 | 40 | 45.5 | TTS N/R : 0.3
B240706-10 | 18 | 0.9 | 2.5 | 163.2 | 123 | 1.95 | 180.4 | 116 | 118 | 110/112 | KM-90 × 0.9 % | 7 | PHP-10 × 6.0% | 35 | 1.015 | 112 | 40 | 45.5 | TTS N/R : 0.3
B240707-11 | 18 | 0.9 | 2.5 | 165 | 122.8 | 1.95 | 180.5 | 116 | 118 | 111/110 | KM-90 × 0.9 % | 7 | PHP-10 × 6.0% | 35 | 1.016 | 112 | 40 | 45.5 | TTS N/R : 0.3
B240708-12 | 18 | 0.9 | 2.5 | 164.6 | 123 | 1.95 | 180.5 | 116 | 118 | 111/112 | KM-90 × 0.9 % | 7 | PHP-10 × 6.0% | 35 | 1.017 | 112 | 40 | 45.5 | TTS N/R : 0.3
B240708-13 | 23 | 0.9 | 2.5 | 164.8 | 123.2 | 1.95 | 180.4 | 116 | 118 | 111/110 | KM-90 × 0.9 % | 7 | PHP-10 × 6.0% | 35 | 1.015 | 112 | 40 | 45.5 | TTS N/R : 0.3
B240709-15 | 18 | 0.9 | 2.5 | 165.4 | 123.1 | 1.95 | 180 | 116 | 118 | 113/112 | KM-90 × 0.9 % | 7 | PHP-10 × 6.0% | 35 | 1.015 | 112.3 | 40 | 45.5 | TTS N/R : 0.3
B240710-16 | 20 | 2 | 2.9 | 149 | 122 | 1.3 | 159.4 | 118 | 118 | 78/78 | LPP-15032-1% | 7.5 | LPP-15707(50)+6511(30) | 50 | 1.015 | 106 | 40 | 47.5 | T.T.S N/R: 0.1
B240711-17 | 18 | 0.9 | 2.5 | 164.9 | 123 | 1.95 | 180.1 | 116 | 118 | 113/111 | KM-90 × 0.9 % | 7 | PHP-10 × 6.0% | 35 | 1.017 | 112 | 40 | 45.5 | TTS N/R : 0.3
B240712-18 | 18 | 0.9 | 2.5 | 163.7 | 123 | 1.95 | 179.3 | 116 | 118 | 113/112 | KM-90 × 0.9 % | 7 | PHP-10 × 6.0% | 35 | 1.015 | 112.3 | 40 | 45.5 | TTS N/R : 0.3
B240712-19 | 18 | 0.9 | 2.5 | 165.4 | 122.9 | 1.95 | 180.3 | 116 | 118 | 110/109 | KM-90 × 0.9 % | 7 | PHP-10 × 6.0% | 35 | 1.016 | 112 | 40 | 45.5 | TTS N/R : 0.3
B240713-20 | 18 | 0.85 | 2.5 | 164.2 | 122.5 | 1.95 | 180.6 | 116 | 118 | 113/112 | KM-90 × 0.9 % | 7 | PHP-10 × 6.0% | 35 | 1.016 | 112 | 40 | 45.5 | TTS N/R : 0.3
B240713-21 | 20 | 1.35 | 2.7 | 147.6 | 123 | 1.4 | 159.6 | 116 | 118 | 82/80 | KM-90 / 0.8 % | 7 | KM-90 / 8.0 % | 55 | 1.016 | 107 | 40 | 65 | T.T.S N/R 0.2
B240714-22 | 20 | 2.35 | 2.9 | 147.6 | 121.2 | 1.3 | 160.1 | 116 | 118 | 76/74 | GF-602 / 1.0 % | 7 | GF-602(9)+PPD-810A(1)=10% | 62 | 1.014 | 106 | 40 | 40 | T.T.S N/R 0.1
B240715-23 | 20 | 2.2. | 2.9 | 147 | 121.1 | 1.3 | 160.1 | 116 | 118 | 77/76 | GF-602 / 1.0 % | 7 | GF-602(9)+PPD-810A(1)=10% | 62 | 1.015 | 106 | 40 | 40 | T.T.S N/R 0.1
B240715T02 | 20 | 2.25 | 2.9 | 147.7 | 121 | 1.3 | 160 | 116 | 118 | 76 / 75 | GF-602 / 1.0 % | 7 | GF-602(9)+PPD-810A(1)=10% | 62 | 1.013 | 106 | 40 | 40 | T.T.S N/R 0.1
B240716-24 | 20 | 2.3 | 2.9 | 146.5 | 121 | 1.3 | 160.3 | 116 | 118 | 78/78 | GF-602 / 1.0 % | 7 | GF-602(9)+PPD-810A(1)=10% | 62 | 1.015 | 106 | 40 | 40 | T.T.S N/R 0.1
B240717-25 | 20 | 2.3 | 2.9 | 147.4 | 121 | 1.3 | 160.2 | 116 | 118 | 78/77 | GF-602 / 1.0 % | 7 | GF-602(9)+PPD-810A(1)=10% | 62 | 1.015 | 106 | 40 | 40 | T.T.S N/R 0.1
B240717-26 | 20 | 2.5 | 2.9 | 147.5 | 121 | 1.3 | 160.1 | 116 | 118 | 78/76 | GF-602 / 1.0 % | 7 | GF-602(9)+PPD-810A(1)=10% | 62 | 1.015 | 106 | 40 | 40 | T.T.S N/R 0.1
B240718-27 | 20 | 0.8 | 2 | 146.2 | 120.1 | 1.55 | 160.5 | 80 | 57 | 78/77 | GF-602 × 1.0 % | 7 | DELION-649 × 0.5 % | 25 | 1.015 | 106 | 40 | 39 | Dry#2 Door 소량 Open T.T
B240719-28 | 20 | 1.5 | 2.7 | 146.1 | 121.2 | 1.4 | 160.4 | 116 | 118 | 77/76 | GF-602 / 1.0 % | 7 | GF-602(9)+PPD-810A(1)=10% | 55 | 1.015 | 106 | 40 | 42 | T.T.S N/R 0.1
B240720-29 | 20 | 2.55 | 2.9 | 147.3 | 121 | 1.3 | 160.1 | 116 | 118 | 77/76 | GF-602 / 1.0 % | 7 | GF-602(9)+PPD-810A(1)=10% | 62 | 1.015 | 106 | 40 | 40 | T.T.S N/R: 0.1
B240720-30 | 20 | 2.45 | 2.9 | 146.7 | 121.2 | 1.3 | 159.8 | 116 | 118 | 77/76 | GF-602 / 1.0 % | 7 | GF-602(9)+PPD-810A(1)=10% | 62 | 1.015 | 106 | 40 | 40 | T.T.S N/R: 0.1
B240721-31 | 20 | 2.45 | 2.9 | 147 | 121 | 1.3 | 160.1 | 116 | 118 | 76/77 | GF-602 / 1.0 % | 7 | GF-602(9)+PPD-810A(1)=10% | 62 | 1.015 | 106 | 40 | 40 | T.T.S N/R: 0.1
B240722-32 | 20 | 2.45 | 2.9 | 147.1 | 121.3 | 1.3 | 160 | 116 | 118 | 76/76 | GF-602 / 1.0 % | 7 | GF-602(9)+PPD-810A(1)=10% | 62 | 1.014 | 106 | 40 | 40 | T.T.S N/R: 0.1
B240723-33 | 20 | 2.45 | 2.9 | 147.3 | 121.3 | 1.3 | 159.8 | 116 | 118 | 78/77 | GF-602 / 1.0 % | 7 | GF-602(9)+PPD-810A(1)=10% | 62 | 1.015 | 106 | 40 | 40 | T.T.S N/R: 0.1
B240723-34 | 20 | 2.1 | 2.7 | 146.4 | 122 | 1.4 | 159.9 | 116 | 118 | 78 / 77 | GF-602 / 1.0 % | 7 | GF-602(9)+PPD-810A(1)=10% | 55 | 1.014 | 103 | 40 | 43 | T.T.S N/R: 0.1
B240723-34A | 20 | 2.7 | 3 | 146.8 | 117.2 | 1.4 | 159.9 | 116 | 118 | 122/121 | GF-602 / 1.0 % | 7 | GF-602(9)+PPD-810A(1)=10% | 60 | 1.013 | 104 | 40 | 42 | TTS N/R : 0.1
B240724-35 | 8 | 0.65 | 2.4 | 146 | 117 | 1.6 | 150.1 | 116 | 118 | 75 / 75 | PP-15032 × 0.6 % | 7 | DELION-649 × 2.0% | 30 | 1.02 | 105 | 60 | 52 | TTS N/R : 0.2
B240726T04A | 8 | 1 | 2.4 | 147 | 117 | 2 | 150 | 116 | 118 | 78 / 76 | PP-15032 X 0.6% | 7 | PP-20374 X 2.0% | 40 | 1.018 | 105 | 60 | 52 | T.T.S N/R 0.2
B240803-01 | 8 | 1.15 | 2.7 | 146.5 | 120 | 1.25 | 150.1 | 116 | 118 | 75/77 | KM-90 / 0.8 % | 6.2 | KM-90 / 8.0 % | 60 | 1.021 | 106 | 40 | 65.5 | TTS N/R 압력 0.2
B240803-02 | 8 | 1.15 | 2.7 | 146.8 | 123 | 1.25 | 149.8 | 116 | 118 | 76/77 | KM-90 / 0.8 % | 6.2 | KM-90 / 8.0 % | 60 | 1.023 | 106 | 40 | 65.5 | TTS N/R 압력 0.2
B240803-03 | 20 | 1.25 | 2.7 | 147.8 | 123 | 1.4 | 159.8 | 116 | 118 | 81 / 80 | KM-90 / 0.8 % | 7 | KM-90 / 8.0 % | 55 | 1.015 | 107 | 40 | 65 | T.T.S N/R 0.2
B240805-05 | 20 | 1.25 | 2.7 | 147.6 | 123 | 1.4 | 160.1 | 116 | 118 | 81/81 | KM-90 / 0.8 % | 7 | KM-90 / 8.0 % | 55 | 1.016 | 107 | 40 | 65 | T.T.S N/R 0.2
B240806-07 | 20 | 1.35 | 2.7 | 147.3 | 123 | 1.4 | 160 | 116 | 118 | 81/82 | KM-90 / 0.8 % | 7 | KM-90 / 8.0 % | 55 | 1.014 | 107 | 40 | 65 | T.T.S N/R 0.2
B240807-08 | 20 | 1.25 | 2.7 | 146.7 | 122 | 1.4 | 160.2 | 116 | 118 | 81/81 | KM-90 / 0.8 % | 7 | KM-90 / 8.0 % | 55 | 1.015 | 107 | 40 | 65 | T.T.S N/R 0.2
B240807-09 | 20 | 1.2 | 2.7 | 147.8 | 123.1 | 1.4 | 160.8 | 116 | 118 | 80/82 | KM-90 / 0.8 % | 7 | KM-90 / 8.0 % | 55 | 1.015 | 107 | 40 | 65 | T.T.S N/R 0.2
B240808-10 | 20 | 1.2 | 2.7 | 148 | 122 | 1.4 | 160.2 | 116 | 118 | 81/81 | KM-90 / 0.8 % | 7 | KM-90 / 8.0 % | 55 | 1.015 | 107 | 40 | 65 | T.T.S N/R 0.2
B240808-10A | 20 | 1.2 | 2.7 | 147.4 | 122.9 | 1.4 | 160 | 116 | 118 | 81/82 | KM-90 / 0.8 % | 7 | KM-90 / 8.0 % | 55 | 1.014 | 107 | 40 | 65 | T.T.S N/R 0.2
B240809-11 | 18 | 0.85 | 2.5 | 164.6 | 122.2 | 1.95 | 180.6 | 116 | 118 | 110/110 | KM-90 × 0.8 % | 7 | PHP-10 × 6.0% | 35 | 1.016 | 112 | 40 | 45.5 | TTS N/R : 0.3
B240809-12 | 18 | 0.85 | 2.5 | 164.9 | 124 | 1.95 | 180.2 | 116 | 118 | 110/109 | KM-90 × 0.8 % | 7 | PHP-10 × 6.0% | 35 | 1.015 | 112 | 40 | 45.5 | TTS N/R : 0.3
B240810-13 | 18 | 0.85 | 2.5 | 164.2 | 123 | 1.95 | 180.3 | 116 | 118 | 110/112 | KM-90 × 0.8 % | 7 | PHP-10 × 6.0% | 35 | 1.014 | 112 | 40 | 45.5 | TTS N/R : 0.3
B240811-14 | 18 | 0.85 | 2.5 | 164.5 | 122.9 | 1.95 | 180 | 116 | 118 | 112/110 | KM-90 × 0.8 % | 7 | PHP-10 × 6.0% | 35 | 1.014 | 112 | 40 | 45.5 | TTS N/R : 0.3
B240811-15 | 18 | 0.85 | 2.5 | 163.8 | 123 | 1.95 | 180.3 | 116 | 118 | 110/111 | KM-90 × 0.8 % | 7 | PHP-10 × 6.0% | 35 | 1.015 | 112 | 40 | 45.5 | TTS N/R : 0.3
B240812-16 | 18 | 0.85 | 2.5 | 163.6 | 123 | 1.95 | 180.1 | 116 | 118 | 111/112 | KM-90 × 0.8 % | 7 | PHP-10 × 6.0% | 35 | 1.015 | 112 | 40 | 45.5 | TTS N/R : 0.3
B240813-17 | 18 | 0.85 | 2.5 | 164.6 | 123.1 | 1.95 | 180.7 | 116 | 118 | 114/109 | KM-90 × 0.8 % | 7 | PHP-10 × 6.0% | 35 | 1.015 | 112 | 40 | 45.5 | TTS N/R : 0.3
B240813-18 | 18 | 0.85 | 2.5 | 164.1 | 123 | 1.95 | 179.8 | 116 | 118 | 112 / 110 | KM-90 × 0.8 % | 7 | PHP-10 × 6.0% | 35 | 1.016 | 112 | 40 | 45.5 | TTS N/R : 0.3
B240814-19 | 18 | 0.85 | 2.5 | 164.2 | 123 | 1.95 | 179.8 | 116 | 118 | 110/109 | KM-90 × 0.8 % | 7 | PHP-10 × 6.0% | 35 | 1.015 | 112 | 40 | 45.5 | TTS N/R : 0.3
B240815-20 | 18 | 0.85 | 2.5 | 164.8 | 123.1 | 1.95 | 180.3 | 116 | 118 | 110/112 | KM-90 × 0.8 % | 7 | PHP-10 × 6.0% | 35 | 1.016 | 112 | 40 | 45.5 | TTS N/R : 0.3
B240815-21 | 18 | 0.85 | 2.5 | 164.1 | 123.1 | 1.95 | 180.4 | 116 | 118 | 111/111 | KM-90 × 0.8 % | 7 | PHP-10 × 6.0% | 35 | 1.015 | 112 | 40 | 45.5 | TTS N/R : 0.3
B240816-22 | 20 | 1.2 | 2.7 | 146.7 | 123 | 1.4 | 160 | 116 | 118 | 82/81 | KM-90 / 0.8 % | 7 | KM-90 / 8.0 % | 55 | 1.016 | 107 | 40 | 65 | T.T.S N/R 0.2
B240817-23 | 20 | 1.2 | 2.7 | 148 | 123 | 1.4 | 160 | 116 | 118 | 82/81 | KM-90 / 0.8 % | 7 | KM-90 / 8.0 % | 55 | 1.016 | 107 | 40 | 65 | T.T.S N/R 0.2
B240817-24 | 20 | 1.25 | 2.7 | 146.3 | 122.1 | 1.4 | 160.2 | 116 | 118 | 81/82 | KM-90 / 0.8 % | 7 | KM-90 / 8.0 % | 55 | 1.015 | 107 | 40 | 65 | T.T.S N/R 0.2
B240818-25 | 20 | 1.25 | 2.7 | 147.1 | 122 | 1.4 | 160.4 | 116 | 118 | 82/81 | KM-90 / 0.8 % | 7 | KM-90 / 8.0 % | 55 | 1.015 | 107 | 40 | 65 | T.T.S N/R 0.2
B240818-26 | 20 | 1.25 | 2.7 | 146.8 | 122 | 1.4 | 160 | 116 | 118 | 80/81 | KM-90 / 0.8 % | 7 | KM-90 / 8.0 % | 55 | 1.016 | 107 | 40 | 65 | T.T.S N/R 0.2
B240819-27 | 20 | 1.3 | 2.7 | 148.3 | 122 | 1.4 | 159.9 | 116 | 118 | 81/82 | KM-90 / 0.8 % | 7 | KM-90 / 8.0 % | 55 | 1.016 | 107 | 40 | 65 | T.T.S N/R 0.2
B240819-28 | 20 | 1.8 | 2.9 | 148.4 | 121 | 1.3 | 160.1 | 116 | 118 | 77 / 75 | KM-90 / 0.8 % | 7 | KM-90 / 8.0 % | 62 | 1.016 | 106 | 40 | 66.5 | T.T.S N/R 0.1
B240820-29 | 20 | 1.8 | 2.9 | 149.2 | 123.1 | 1.3 | 160.2 | 116 | 118 | 76/75 | KM-90 / 0.8 % | 7 | KM-90 / 8.0 % | 62 | 1.016 | 106 | 40 | 66.5 | T.T.S N/R 0.1
B240820-30 | 20 | 2.45 | 2.9 | 148 | 122 | 1.3 | 159.8 | 116 | 118 | 77/75 | GF-602 / 1.0 % | 7 | GF-602(9)+PPD-810A(1)=10% | 62 | 1.015 | 106 | 40 | 40 | T.T.S N/R: 0.1
B240821-31 | 20 | 2.4 | 2.9 | 147.8 | 121 | 1.4 | 160 | 116 | 118 | 121/121 | GF-602-1% | 7 | KM-90-8% | 75 | 1.015 | 106 | 40 | 66.5 | T.T.S N/R 0.1
B240822-32 | 20 | 2.45 | 2.9 | 147.4 | 121.2 | 1.3 | 160.2 | 116 | 118 | 77/76 | GF-602 / 1.0 % | 7 | GF-602(9)+PPD-810A(1)=10% | 62 | 1.014 | 107 | 40 | 40 | T.T.S N/R: 0.1
B240822-33 | 20 | 2.4 | 2.9 | 146.9 | 120 | 1.3 | 160.6 | 116 | 118 | 75/74 | GF-602 / 1.0 % | 7 | GF-602(9)+PPD-810A(1)=10% | 62 | 1.015 | 107 | 40 | 40 | T.T.S N/R: 0.1
B240823-34 | 20 | 2.25 | 2.9 | 146.2 | 120.2 | 1.3 | 160.2 | 116 | 118 | 77/76 | GF-602 / 1.0 % | 7 | GF-602(9)+PPD-810A(1)=10% | 62 | 1.014 | 107 | 40 | 40.5 | T.T.S N/R: 0.1
B240824-35 | 20 | 1.5 | 2.7 | 146.2 | 121.2 | 1.4 | 159.9 | 116 | 118 | 77/78 | GF-602 / 1.0 % | 7 | GF-602(9)+PPD-810A(1)=10% | 55 | 1.015 | 106 | 40 | 42 | T.T.S N/R 0.1
B240825-36 | 20 | 1.55 | 2.7 | 146.8 | 121 | 1.4 | 160.1 | 116 | 118 | 76/74 | GF-602 / 1.0 % | 7 | GF-602(9)+PPD-810A(1)=10% | 55 | 1.016 | 106 | 40 | 42.5 | T.T.S N/R 0.1
B240825-37 | 20 | 2.3 | 2.7 | 146.7 | 122 | 1.4 | 159.8 | 116 | 118 | 76 / 77 | GF-602 / 1.0 % | 7 | GF-602(9)+PPD-810A(1)=10% | 55 | 1.015 | 103 | 40 | 43 | T.T.S N/R: 0.1
B240825-37A | 20 | 2.65 | 3 | 147.8 | 117.2 | 1.4 | 160.1 | 116 | 118 | 121/120 | GF-602 / 1.0 % | 7 | GF-602(9)+PPD-810A(1)=10% | 60 | 1.014 | 104 | 40 | 42 | TTS N/R : 0.1
B240826-38 | 20 | 0.8 | 2 | 146.3 | 120.1 | 1.55 | 160.9 | 80 | 52 | 76/74 | GF-602 × 1.0 % | 7 | DELION-649 × 0.5 % | 25 | 1.015 | 106 | 40 | 39 | Dry#2 Door 소량 Open T.T
B240827-39 | 20 | 1.25 | 2.7 | 149.1 | 123 | 1.3 | 160 | 118 | 118 | 77/74 | M-12 × 0.8 % | 7.5 | 5478(80)+ASY(20)=5.5% | 50 | 1.015 | 103 | 40 | 70 | T.T.S N/R 압력 0.1
B240828-40 | 20 | 1.25 | 2.7 | 148.2 | 123 | 1.3 | 160.4 | 118 | 118 | 77/75 | M-12 × 0.8 % | 7.5 | 5478(80)+ASY(20)=5.5% | 50 | 1.016 | 103 | 40 | 70 | T.T.S N/R 압력 0.1
B240828-41 | 7 | 0.6 | 1.6 | 147.7 | 118 | 1.65 | 150.4 | 116 | 118 | 77/77 | M-12 × 0.8 % | 7.5 | 5478(60)+6511(25)+ASY(15)=5.5% | 20 | 1.019 | 103 | 60 | 51 | TTS N/R : 0.25
B240829-42 | 7 | 0.6 | 1.6 | 147.8 | 118 | 1.65 | 150.1 | 116 | 118 | 77/78 | M-12 × 0.8 % | 7.5 | 5478(60)+6511(25)+ASY(15)=5.5% | 20 | 1.019 | 103 | 60 | 51 | TTS N/R : 0.25
B240829-43 | 7 | 0.6 | 1.6 | 147.4 | 117 | 1.65 | 150.1 | 116 | 118 | 75/75 | M-12 × 0.8 % | 7.5 | 5478(60)+6511(25)+ASY(15)=5.5% | 20 | 1.019 | 103 | 60 | 51 | TTS N/R : 0.25
B240829-44 | 8 | 1.15 | 2.7 | 148.9 | 123 | 1.25 | 150.1 | 116 | 118 | 75/76 | KM-90 / 0.8 % | 6.2 | KM-90 / 8.0 % | 60 | 1.022 | 106 | 40 | 65.5 | TTS N/R 압력 0.2
B240829-45 | 8 | 1.1 | 2.7 | 147.7 | 122.9 | 1.25 | 150.2 | 116 | 118 | 75/74 | KM-90 / 0.8 % | 6.2 | KM-90 / 8.0 % | 60 | 1.021 | 106 | 40 | 65 | TTS N/R 압력 0.2
B240901-01 | 20 | 1.15 | 2.7 | 146.7 | 122.1 | 1.4 | 159.9 | 116 | 118 | 82/79 | KM-90 / 0.8 % | 7 | KM-90 / 8.0 % | 55 | 1.015 | 107 | 40 | 65 | T.T.S N/R 0.2
B240901-02 | 20 | 1.2 | 2.7 | 147.8 | 122 | 1.4 | 160.1 | 116 | 118 | 82/82 | KM-90 / 0.8 % | 7 | KM-90 / 8.0 % | 55 | 1.015 | 107 | 40 | 65 | T.T.S N/R 0.2
B240901-03 | 20 | 1.2 | 2.7 | 147.8 | 122 | 1.4 | 160.2 | 116 | 118 | 82/82 | KM-90 / 0.8 % | 7 | KM-90 / 8.0 % | 55 | 1.011 | 107 | 40 | 65 | T.T.S N/R 0.2
B240901-04 | 20 | 1.25 | 2.7 | 148.8 | 121.2 | 1.4 | 159.3 | 116 | 118 | 81/82 | KM-90 / 0.8 % | 7 | KM-90 / 8.0 % | 55 | 1.012 | 107 | 40 | 65 | T.T.S N/R 0.2
B240901-05 | 20 | 1.25 | 2.7 | 148.3 | 122 | 1.4 | 159.7 | 116 | 118 | 80/80 | KM-90 / 0.8 % | 7 | KM-90 / 8.0 % | 55 | 1.012 | 107 | 40 | 65 | T.T.S N/R 0.2
B240902-06 | 18 | 0.85 | 2.5 | 164.3 | 123 | 1.95 | 180.5 | 116 | 118 | 112/111 | KM-90 × 0.8 % | 7 | PHP-10 × 6.0% | 35 | 1.01 | 112 | 40 | 45.5 | TTS N/R : 0.3
B240902-07 | 18 | 0.85 | 2.5 | 164.1 | 123 | 1.95 | 180.3 | 116 | 118 | 112/110 | KM-90 × 0.8 % | 7 | PHP-10 × 6.0% | 35 | 1.01 | 112 | 40 | 45.5 | TTS N/R : 0.3
B240906-13 | 20 | 1.6 | 2.7 | 146 | 121 | 1.4 | 160.1 | 116 | 118 | 75/74 | GF-602 / 1.0 % | 7 | GF-602(9)+PPD-810A(1)=10% | 55 | 1.012 | 106 | 40 | 42.5 | T.T.S N/R 0.1
B240907-14 | 20 | 2.15 | 2.7 | 146.2 | 122.2 | 1.4 | 160.3 | 116 | 118 | 75 / 74 | GF-602 / 1.0 % | 7 | GF-602(9)+PPD-810A(1)=10% | 55 | 1.013 | 103 | 40 | 43 | T.T.S N/R: 0.1
B240908-15 | 20 | 2.65 | 3 | 147.4 | 117.2 | 1.4 | 160.1 | 116 | 118 | 124/118 | GF-602 / 1.0 % | 7 | GF-602(9)+PPD-810A(1)=10% | 60 | 1.012 | 104 | 40 | 42 | TTS N/R : 0.1
B240908-16 | 20 | 2.35 | 2.9 | 146.6 | 120.1 | 1.3 | 159.4 | 116 | 118 | 78/78 | GF-602 / 1.0 % | 7 | GF-602(9)+PPD-810A(1)=10% | 62 | 1.012 | 107 | 40 | 40 | T.T.S N/R: 0.1
B240909-17 | 20 | 2.35 | 2.9 | 147 | 121 | 1.3 | 160.5 | 116 | 118 | 76/74 | GF-602 / 1.0 % | 7 | GF-602(9)+PPD-810A(1)=10% | 62 | 1.011 | 106.4 | 40 | 40 | T.T.S N/R: 0.1
B240910-18 | 20 | 2.35 | 2.7 | 147.4 | 120.1 | 1.3 | 160.1 | 116 | 118 | 78/76 | GF-602 / 1.0 % | 7 | GF-602(9)+PPD-810A(1)=10% | 62 | 1.013 | 107 | 40 | 40 | T.T.S N/R: 0.1
B240911-19 | 20 | 2.35 | 2.9 | 147.5 | 123 | 1.3 | 160.9 | 116 | 118 | 75/74 | GF-602 / 1.0 % | 7 | GF-602(9)+PPD-810A(1)=10% | 62 | 1.013 | 107 | 40 | 40 | T.T.S N/R: 0.1
B240912-20 | 20 | 2.25 | 2.9 | 147.7 | 123 | 1.3 | 159.6 | 116 | 118 | 77/75 | GF-602 / 1.0 % | 7 | GF-602(9)+PPD-810A(1)=10% | 62 | 1.013 | 107.4 | 40 | 40 | T.T.S N/R: 0.1
B240912-21 | 20 | 0.85 | 2 | 146.1 | 120.1 | 1.55 | 159.8 | 80 | 30 | 74/76 | GF-602 × 1.0 % | 7 | DELION-649 × 0.5 % | 25 | 1.013 | 106 | 40 | 39 | Dry#2 Door 소량 Open T.T
B240913-22 | 20 | 1.25 | 2.7 | 147.9 | 121.2 | 1.3 | 160.5 | 118 | 118 | 78/74 | M-12 × 0.8 % | 7.5 | 5478(80)+ASY(20)=5.5% | 50 | 1.012 | 105 | 40 | 70 | T.T.S N/R 압력 0.1
B240913-23 | 20 | 1.25 | 2.7 | 147 | 122 | 1.3 | 160.5 | 118 | 118 | 77/74 | M-12 × 0.8 % | 7.5 | 5478(80)+ASY(20)=5.5% | 50 | 1.012 | 105 | 40 | 70 | T.T.S N/R 압력 0.1
B240927-24 | 7 | 0.6 | 1.6 | 147.6 | 117 | 1.65 | 150.3 | 116 | 118 | 76/77 | M-12 × 0.8 % | 7.5 | 5478(60)+6511(25)+ASY(15)=5.5% | 20 | 1.02 | 103 | 60 | 51 | TTS N/R : 0.25
B240927-25 | 7 | 0.6 | 1.6 | 147.2 | 117 | 1.65 | 150 | 116 | 118 | 77/76 | M-12 × 0.8 % | 7.5 | 5478(60)+6511(25)+ASY(15)=5.5% | 20 | 1.022 | 103 | 60 | 51 | TTS N/R : 0.25
B240928-26 | 7 | 0.65 | 1.6 | 147.6 | 117 | 1.65 | 149.8 | 116 | 118 | 77/76 | M-12 × 0.8 % | 7.5 | 5478(60)+6511(25)+ASY(15)=5.5% | 20 | 1.021 | 103 | 60 | 51 | TTS N/R : 0.25
B240928-27 | 20 | 1.25 | 2.7 | 148 | 123 | 1.3 | 159.8 | 118 | 118 | 76/77 | M-12 × 0.8 % | 7.5 | 5478(80)+ASY(20)=6.0% | 50 | 1.014 | 105 | 40 | 70 | T.T.S N/R 압력 0.1
B240928-28 | 20 | 1.2 | 2.7 | 148.4 | 122 | 1.3 | 160.3 | 118 | 118 | 77/74 | M-12 × 0.8 % | 7.5 | 5478(80)+ASY(20)=6.0% | 50 | 1.014 | 105 | 40 | 70 | T.T.S N/R 압력 0.1
B241001-01 | 20 | 2.5 | 2.9 | 148.8 | 121 | 1.3 | 160.3 | 116 | 118 | 77/76 | GF-602 / 1.0 % | 7 | GF-602(9)+PPD-810A(1)=10% | 62 | 1.015 | 106 | 40 | 40 | T.T.S N/R 0.1
B241001-03 | 20 | 2.35 | 2.9 | 147 | 121.2 | 1.3 | 159.8 | 116 | 118 | 76/77 | GF-602 / 1.0 % | 7 | GF-602(9)+PPD-810A(1)=10% | 62 | 1.013 | 106 | 40 | 41.5 | T.T.S N/R 0.1
B241001-04 | 20 | 2.25 | 2.9 | 148.3 | 121 | 1.3 | 160.3 | 116 | 118 | 77/77 | GF-602 / 1.0 % | 7 | GF-602(9)+PPD-810A(1)=10% | 62 | 1.014 | 106 | 40 | 41.5 | T.T.S N/R 0.1
B241002-05 | 20 | 2.25 | 2.9 | 148.4 | 121 | 1.3 | 160 | 116 | 118 | 77/75 | GF-602 / 1.0 % | 7 | GF-602(9)+PPD-810A(1)=10% | 62 | 1.013 | 106 | 40 | 41.5 | T.T.S N/R 0.1
B241003-06 | 20 | 2.3 | 2.9 | 148 | 121.2 | 1.3 | 159.7 | 116 | 118 | 79/76 | GF-602 / 1.0 % | 7 | GF-602(9)+PPD-810A(1)=10% | 62 | 1.013 | 106 | 40 | 41.5 | T.T.S N/R 0.1
B241004-07 | 20 | 2.3 | 2.9 | 147.7 | 121.2 | 1.3 | 159.7 | 116 | 118 | 77/76 | GF-602 / 1.0 % | 7 | GF-602(9)+PPD-810A(1)=10% | 62 | 1.014 | 106 | 40 | 41.5 | T.T.S N/R 0.1
B241005-08 | 20 | 2.3 | 2.9 | 147.7 | 122 | 1.3 | 160.1 | 116 | 118 | 76/77 | GF-602 / 1.0 % | 7 | GF-602(9)+PPD-810A(1)=10% | 62 | 1.015 | 106 | 40 | 41.5 | T.T.S N/R 0.1
B241006-09 | 20 | 2.3 | 2.9 | 148.7 | 122 | 1.3 | 159.8 | 116 | 118 | 75/76 | GF-602 / 1.0 % | 7 | GF-602(9)+PPD-810A(1)=10% | 62 | 1.014 | 106 | 40 | 41.5 | T.T.S N/R 0.1
B241006-10 | 20 | 2.35 | 2.9 | 148.5 | 123 | 1.3 | 161.3 | 116 | 118 | 76/76 | GF-602 / 1.0 % | 7 | GF-602(9)+PPD-810A(1)=10% | 62 | 1.014 | 106 | 40 | 41.5 | T.T.S N/R 0.1
B241007-11 | 20 | 2.35 | 2.9 | 148.3 | 123 | 1.3 | 159.5 | 116 | 118 | 77/74 | GF-602 / 1.0 % | 7 | GF-602(9)+PPD-810A(1)=10% | 62 | 1.015 | 106 | 40 | 41.5 | T.T.S N/R 0.1
B241008-12 | 20 | 2.3 | 2.9 | 148.2 | 123.1 | 1.3 | 159.7 | 116 | 118 | 77/76 | GF-602 / 1.0 % | 7 | GF-602(9)+PPD-810A(1)=10% | 62 | 1.015 | 106 | 40 | 41.5 | T.T.S N/R 0.1
B241009-13 | 20 | 2.3 | 2.9 | 147.7 | 123.1 | 1.3 | 159.7 | 116 | 118 | 76/77 | GF-602 / 1.0 % | 7 | GF-602(9)+PPD-810A(1)=10% | 62 | 1.014 | 106 | 40 | 41.5 | T.T.S N/R 0.1
B241010-14 | 20 | 2.25 | 2.9 | 147.3 | 122 | 1.3 | 160 | 116 | 118 | 77/76 | GF-602 / 1.0 % | 7 | GF-602(9)+PPD-810A(1)=10% | 63 | 1.014 | 106 | 40 | 41.5 | T.T.S N/R 0.1
B241011-15 | 20 | 2.2 | 2.9 | 147.8 | 123 | 1.3 | 159.8 | 116 | 118 | 77/75 | GF-602 / 1.0 % | 7 | GF-602(9)+PPD-810A(1)=10% | 62 | 1.014 | 106 | 4 | 41.5 | T.T.S N/R 0.1
B241011-16 | 20 | 2.2 | 2.9 | 147.8 | 123 | 1.3 | 159.9 | 116 | 118 | 75/74 | GF-602 / 1.0 % | 7 | GF-602(9)+PPD-810A(1)=10% | 62 | 1.014 | 106 | 4 | 41.5 | T.T.S N/R 0.1
B241012-17 | 20 | 2.3 | 2.9 | 147.2 | 123 | 1.3 | 159.8 | 116 | 118 | 76/75 | GF-602 / 1.0 % | 7 | GF-602(9)+PPD-810A(1)=10% | 62 | 1.014 | 106 | 4 | 41.5 | T.T.S N/R 0.1
B241013-18 | 20 | 2.3 | 2.9 | 148 | 123.1 | 1.3 | 159.5 | 116 | 118 | 77/74 | GF-602 / 1.0 % | 7 | GF-602(9)+PPD-810A(1)=10% | 62 | 1.015 | 106 | 4 | 41.5 | T.T.S N/R 0.1
B241014-19 | 20 | 2.15 | 2.9 | 147.7 | 123.2 | 1.3 | 160.4 | 116 | 118 | 76/77 | GF-602 / 1.0 % | 7 | GF-602(9)+PPD-810A(1)=10% | 62 | 1.015 | 106 | 40 | 41.5 | T.T.S N/R 0.1
B241015-20 | 20 | 2.25 | 2.9 | 148.3 | 123.1 | 1.3 | 159.8 | 116 | 118 | 76/74 | GF-602 / 1.0 % | 7 | GF-602(9)+PPD-810A(1)=10% | 62 | 1.015 | 106 | 4 | 41.5 | T.T.S N/R 0.1
B241015-21 | 20 | 2.35 | 2.9 | 147.3 | 122.9 | 1.3 | 159.8 | 116 | 118 | 75/75 | GF-602 / 1.0 % | 7 | GF-602(9)+PPD-810A(1)=10% | 62 | 1.014 | 106 | 40 | 41.5 | T.T.S N/R 0.1
B241016-22 | 20 | 2.35 | 2.9 | 148 | 123 | 1.3 | 160.5 | 116 | 118 | 77/77 | GF-602 / 1.0 % | 7 | GF-602(9)+PPD-810A(1)=10% | 62 | 1.015 | 106 | 40 | 41.5 | T.T.S N/R 0.1
B241017-23 | 20 | 2.35 | 2.9 | 147.6 | 123 | 1.3 | 160.2 | 116 | 118 | 75/76 | GF-602 / 1.0 % | 7 | GF-602(9)+PPD-810A(1)=10% | 62 | 1.017 | 106 | 40 | 41.5 | T.T.S N/R 0.1
B241018-24 | 20 | 2.45 | 2.9 | 147.7 | 123 | 1.3 | 159 | 116 | 118 | 76/75 | GF-602 / 1.0 % | 7 | GF-602(9)+PPD-810A(1)=10% | 62 | 1.017 | 106 | 40 | 41.5 | T.T.S N/R 0.1
B241019-25 | 20 | 2.4 | 2.9 | 147.9 | 123 | 1.3 | 159.5 | 116 | 118 | 77/74 | GF-602 / 1.0 % | 7 | GF-602(9)+PPD-810A(1)=10% | 62 | 1.016 | 106 | 40 | 41.5 | T.T.S N/R 0.1
B241019-26 | 20 | 2.4 | 2.9 | 148.6 | 123 | 1.3 | 159.6 | 116 | 118 | 77/77 | GF-602 / 1.0 % | 7 | GF-602(9)+PPD-810A(1)=10% | 62 | 1.015 | 106 | 4 | 41.5 | T.T.S N/R 0.1
B241020-27 | 20 | 2.35 | 2.9 | 148.8 | 122.1 | 1.3 | 159.6 | 116 | 118 | 78/77 | GF-602 / 1.0 % | 7 | 20 /20 | 62 | 1.016 | 106 | 40 | 41.5 | T.T.S N/R 0.1
B241022-31 | 8 | 0.65 | 2.4 | 148 | 117.2 | 1.6 | 149.9 | 116 | 118 | 76/77 | PP-15032 × 0.6 % | 7 | DELION-649 × 2.0% | 30 | 1.021 | 105 | 60 | 52 | TTS N/R : 0.2
B241022-32 | 8 | 0.65 | 2.4 | 146 | 122 | 1.6 | 149.8 | 116 | 118 | 75/77 | PP-15032 × 0.6 % | 7 | DELION-649 × 2.0% | 30 | 1.019 | 105 | 60 | 52 | TTS N/R : 0.2
B241022-33 | 7 | 0.65 | 1.6 | 147.6 | 117 | 1.65 | 150.3 | 116 | 118 | 77/74 | M-12 × 0.8 % | 7.5 | 5478(60)+6511(25)+ASY(15)=5.5% | 20 | 1.022 | 103 | 60 | 51 | TTS N/R : 0.25
B241022-34 | 7 | 0.65 | 1.6 | 147 | 117 | 1.65 | 150.2 | 116 | 118 | 77/77 | M-12 × 0.8 % | 7.5 | 5478(60)+6511(25)+ASY(15)=5.5% | 20 | 1.021 | 103 | 60 | 51 | TTS N/R : 0.25
B241107-01 | 20 | 0.85 | 2 | 147.2 | 120 | 1.55 | 159.8 | 80 | 30 | 76/75 | GF-602 × 1.0 % | 7 | DELION-649 × 0.5 % | 25 | 1.016 | 106 | 40 | 39 | Dry#2 Door 소량 Open T.T
B241108-02 | 20 | 2.4 | 2.9 | 148.4 | 123 | 1.3 | 159.9 | 116 | 118 | 76/76 | GF-602 / 1.0 % | 7 | GF-602(9)+PPD-810A(1)=10% | 62 | 1.016 | 106 | 40 | 41.5 | T.T.S N/R 0.1
B241109-03 | 20 | 2.4 | 2.9 | 148.7 | 123 | 1.3 | 160.9 | 116 | 118 | 76/77 | GF-602 / 1.0 % | 7 | GF-602(9)+PPD-810A(1)=10% | 62 | 1.015 | 106 | 40 | 41.5 | T.T.S N/R 0.1
B241109-04 | 20 | 2.4 | 2.9 | 148.7 | 123 | 1.3 | 160.3 | 116 | 118 | 75/74 | GF-602 / 1.0 % | 7 | GF-602(9)+PPD-810A(1)=10% | 62 | 1.015 | 106 | 40 | 41.5 | T.T.S N/R 0.1
B241110-05 | 20 | 2.4 | 2.9 | 147.4 | 123.1 | 1.3 | 159.8 | 116 | 117 | 75/77 | GF-602 / 1.0 % | 7 | GF-602(9)+PPD-810A(1)=10% | 62 | 1.015 | 106 | 40 | 41.5 | T.T.S N/R 0.1
B241111-06 | 20 | 2.45 | 2.9 | 148.3 | 123 | 1.3 | 158.7 | 116 | 118 | 75 / 77 | GF-602 / 1.0 % | 7 | GF-602(9)+PPD-810A(1)=10% | 62 | 1.015 | 106 | 40 | 41.5 | T.T.S N/R 0.1
B241112-07 | 20 | 2.5 | 2.9 | 148 | 123.1 | 1.3 | 159.9 | 116 | 118 | 77 / 75 | GF-602 / 1.0 % | 7 | GF-602(9)+PPD-810A(1)=10% | 62 | 1.015 | 106 | 40 | 41.5 | T.T.S N/R 0.1
B241113-08 | 20 | 2.45 | 2.9 | 148.1 | 123 | 1.3 | 159.8 | 116 | 118 | 75/77 | GF-602 / 1.0 % | 7 | GF-602(9)+PPD-810A(1)=10% | 62 | 1.014 | 106 | 40 | 41.5 | T.T.S N/R 0.1
B241113-09 | 20 | 2.45 | 2.9 | 148.7 | 123 | 1.3 | 160.1 | 116 | 118 | 75/75 | GF-602 / 1.0 % | 7 | GF-602(9)+PPD-810A(1)=10% | 62 | 1.015 | 106 | 40 | 41.5 | T.T.S N/R 0.1
B241114-10 | 20 | 2.5 | 2.9 | 148.8 | 123 | 1.3 | 159.9 | 116 | 118 | 77/76 | GF-602 / 1.0 % | 7 | GF-602(9)+PPD-810A(1)=10% | 62 | 1.015 | 106 | 40 | 41.5 | T.T.S N/R 0.1
B241115-11 | 20 | 2.45 | 2.9 | 147.9 | 123 | 1.3 | 160.3 | 116 | 118 | 76/74 | GF-602 / 1.0 % | 7 | GF-602(9)+PPD-810A(1)=10% | 62 | 1.015 | 106 | 40 | 41.5 | T.T.S N/R 0.1
B241116-12 | 20 | 2.5 | 2.9 | 148.6 | 123 | 1.3 | 160.3 | 116 | 118 | 76/77 | GF-602 / 1.0 % | 7 | GF-602(9)+PPD-810A(1)=10% | 62 | 1.015 | 106 | 40 | 41.5 | T.T.S N/R 0.1
B241117-13 | 20 | 2.65 | 2.9 | 148.8 | 123 | 1.3 | 159.8 | 116 | 118 | 75/76 | GF-602 / 1.0 % | 7 | GF-602(9)+PPD-810A(1)=10% | 62 | 1.015 | 106 | 40 | 42 | T.T.S N/R 0.1
B241117-14 | 20 | 2.65 | 2.9 | 148.5 | 123 | 1.3 | 159.9 | 116 | 118 | 78/74 | GF-602 / 1.0 % | 7 | GF-602(9)+PPD-810A(1)=10% | 62 | 1.015 | 106 | 40 | 42.5 | T.T.S N/R 0.1
B241118-15 | 20 | 2.15 | 2.7 | 147.3 | 120.1 | 1.4 | 159.8 | 116 | 118 | 77/75 | GF-602 / 1.0 % | 7 | GF-602(9)+PPD-810A(1)=10% | 55 | 1.015 | 103 | 40 | 43 | T.T.S N/R: 0.1
B241118-15A | 20 | 2.65 | 3 | 147.1 | 117.2 | 1.4 | 160.3 | 116 | 118 | 120/118 | GF-602 / 1.0 % | 7 | GF-602(9)+PPD-810A(1)=10% | 60 | 1.015 | 104 | 40 | 43.5 | TTS N/R : 0.1
B241119-16 | 20 | 2.6 | 2.9 | 149 | 123 | 1.3 | 159.5 | 116 | 118 | 78/77 | GF-602 / 1.0 % | 7 | GF-602(9)+PPD-810A(1)=10% | 62 | 1.015 | 106 | 4 | 42.5 | T.T.S N/R 0.1
B241120-17 | 20 | 2.55 | 2.9 | 148.7 | 123 | 1.3 | 160.2 | 116 | 118 | 76/74 | GF-602 / 1.0 % | 7 | GF-602(9)+PPD-810A(1)=10% | 62 | 1.015 | 106 | 40 | 43 | T.T.S N/R 0.1
B241120-18 | 20 | 2 | 2.9 | 149 | 122.1 | 1.3 | 160.3 | 118 | 118 | 76/77 | GF-602 / 1.0 % | 7.5 | 95BK(60)+5478(40)=5% | 50 | 1.016 | 106 | 40 | 47.5 | T.T.S N/R: 0.1
B241121-19 | 20 | 2.1 | 2.7 | 148.3 | 121 | 1.3 | 160.3 | 116 | 118 | 77/75 | GF-602 x 1.0% | 7 | GF-602(9)+810A(1)=10% | 55 | 1.016 | 107 | 40 | 42 | TT.S N/R 압력 0.1
B241122-20 | 20 | 2.5 | 2.9 | 147.2 | 123 | 1.3 | 160.2 | 116 | 118 | 77/75 | GF-602 / 1.0 % | 7 | GF-602(9)+PPD-810A(1)=10% | 62 | 1.014 | 106 | 40 | 43 | T.T.S N/R 0.1
B241123-21 | 20 | 2.5 | 2.9 | 148.2 | 123 | 1.3 | 160.3 | 116 | 118 | 77/75 | GF-602 / 1.0 % | 7 | GF-602(9)+PPD-810A(1)=10% | 62 | 1.016 | 106 | 40 | 45 | T.T.S N/R 0.1
B241123-22 | 20 | 2.5 | 2.9 | 148.7 | 123 | 1.3 | 160.2 | 116 | 118 | 75/74 | GF-602 / 1.0 % | 7 | GF-602(9)+PPD-810A(1)=10% | 62 | 1.015 | 106 | 40 | 45 | T.T.S N/R 0.1
B241124-23 | 20 | 2.5 | 2.9 | 148 | 123 | 1.3 | 160.3 | 116 | 118 | 76/75 | GF-602 / 1.0 % | 7 | GF-602(9)+PPD-810A(1)=10% | 62 | 1.016 | 106 | 40 | 45 | T.T.S N/R 0.1
B241125-24 | 20 | 1.3 | 2.7 | 148 | 123 | 1.4 | 159.8 | 116 | 118 | 80/79 | KM-90 / 0.8 % | 7 | KM-90 / 8.0 % | 55 | 1.017 | 107 | 40 | 66 | T.T.S N/R 0.2
B241126-25 | 20 | 1.35 | 2.7 | 149 | 122 | 1.4 | 160.2 | 116 | 118 | 81/80 | KM-90 / 0.8 % | 7 | KM-90 / 8.0 % | 55 | 1.014 | 107 | 40 | 70 | T.T.S N/R 0.2
B241126-26 | 20 | 1.25 | 2.7 | 148.6 | 123 | 1.4 | 160.3 | 116 | 118 | 81/80 | KM-90 / 0.8 % | 7 | KM-90 / 8.0 % | 55 | 1.015 | 107 | 40 | 70 | T.T.S N/R 0.2
B241127-27 | 20 | 1.2 | 2.7 | 148.7 | 122.9 | 1.4 | 160.5 | 116 | 118 | 82/82 | KM-90 / 0.8 % | 7 | KM-90 / 8.0 % | 55 | 1.015 | 107 | 40 | 70 | T.T.S N/R 0.2
B241127-28 | 7 | 0.65 | 1.6 | 148.6 | 117 | 1.65 | 150.3 | 116 | 118 | 76/77 | M-12 × 0.8 % | 7.5 | 5478(60)+6511(25)+ASY(15)=6.0% | 20 | 1.023 | 103 | 60 | 51 | TTS N/R : 0.25
B241127-29 | 7 | 0.65 | 1.6 | 148 | 117.2 | 1.65 | 150.2 | 116 | 118 | 75 / 75 | M-12 × 0.8 % | 7.5 | 5478(60)+6511(25)+ASY(15)=6.0% | 20 | 1.022 | 103 | 60 | 51 | TTS N/R : 0.25
B241128-30 | 20 | 1.2 | 2.7 | 148.6 | 122.1 | 1.3 | 160 | 118 | 118 | 77/76 | M-12 × 0.8 % | 7.5 | 5478(80)+ASY(20)=6.0% | 50 | 1.016 | 105 | 40 | 70 | T.T.S N/R 압력 0.1
B241128-31 | 20 | 1.2 | 2.7 | 149.2 | 123 | 1.3 | 159.2 | 118 | 118 | 76/76 | M-12 × 0.8 % | 7.5 | 5478(80)+ASY(20)=6.0% | 0 | 1.014 | 105 | 40 | 70 | T.T.S N/R 압력 0.1
B241129-32 | 20 | 1.2 | 2.7 | 149.5 | 123.1 | 1.3 | 160.3 | 118 | 118 | 75/75 | M-12 × 0.8 % | 7.5 | 5478(80)+ASY(20)=6.0% | 50 | 1.015 | 106 | 40 | 70 | T.T.S N/R 압력 0.1
B241201-01 | 22 | 1.5 | 2.7 | 146.3 | 122.9 | 1.4 | 160.4 | 116 | 118 | 78/77 | GF-602 / 1.0 % | 7 | GF-602(9)+PPD-810A(1)=10% | 55 | 1.014 | 106 | 40 | 42 | T.T.S N/R 0.1
B241206-02 | 20 | 2.55 | 2.9 | 148.6 | 123 | 1.3 | 160.2 | 116 | 118 | 77/75 | GF-602 / 1.0 % | 7 | GF-602(9)+PPD-810A(1)=10% | 62 | 1.016 | 106 | 40 | 42 | T.T.S N/R 0.1
B241206-03 | 20 | 2.6 | 2.9 | 148.3 | 123 | 1.3 | 160.1 | 116 | 118 | 78/75 | GF-602 / 1.0 % | 7 | GF-602(9)+PPD-810A(1)=10% | 62 | 1.017 | 106 | 40 | 41.5 | T.T.S N/R 0.1
B241207-04 | 20 | 2.65 | 2.9 | 148.8 | 122.9 | 1.3 | 160.6 | 116 | 118 | 78/75 | GF-602 / 1.0 % | 7 | GF-602(9)+PPD-810A(1)=10% | 62 | 1.017 | 106 | 40 | 41.5 | T.T.S N/R 0.1
B241207-05 | 20 | 2.65 | 2.9 | 148.2 | 122.9 | 1.3 | 160.5 | 116 | 118 | 78/77 | GF-602 / 1.0 % | 7 | GF-602(9)+PPD-810A(1)=10% | 62 | 1.016 | 106 | 40 | 41.5 | T.T.S N/R 0.1
B241208-06 | 20 | 2.5 | 2.9 | 148.4 | 122 | 1.3 | 160.3 | 116 | 118 | 77/75 | GF-602 / 1.0 % | 7 | GF-602(9)+PPD-810A(1)=10% | 62 | 1.016 | 106 | 40 | 42 | T.T.S N/R 0.1
B241209-07 | 20 | 2.65 | 2.9 | 148.7 | 123 | 1.3 | 159.9 | 116 | 118 | 77/75 | GF-602 / 1.0 % | 7 | GF-602(9)+PPD-810A(1)=10% | 62 | 1.015 | 106 | 40 | 42 | T.T.S N/R 0.1
B241210-08 | 20 | 2.6 | 2.9 | 148.4 | 122.1 | 1.3 | 159.9 | 116 | 118 | 78/76 | GF-602 / 1.0 % | 7 | GF-602(9)+PPD-810A(1)=10% | 62 | 1.015 | 106 | 40 | 41.5 | T.T.S N/R 0.1
B241210-09 | 20 | 2.6 | 2.9 | 148.8 | 122 | 1.3 | 159.8 | 116 | 118 | 75/77 | GF-602 / 1.0 % | 7 | GF-602(9)+PPD-810A(1)=10% | 62 | 1.015 | 106 | 40 | 41.5 | T.T.S N/R 0.1
B241211-10 | 20 | 2 | 2.9 | 149 | 122.1 | 1.3 | 159.9 | 118 | 118 | 76/74 | LPP-15032-1% | 7.5 | LPP-15707(50)+6511(30) | 50 | 1.016 | 106 | 40 | 48 | T.T.S N/R: 0.1
B241212-11 | 20 | 2.65 | 2.9 | 149 | 122 | 1.3 | 160.6 | 116 | 118 | 76/74 | GF-602 / 1.0 % | 7 | GF-602(9)+PPD-810A(1)=10% | 62 | 1.016 | 106 | 40 | 41.5 | T.T.S N/R 0.1
B241213-12 | 20 | 1.5 | 2.7 | 147.6 | 121.1 | 1.4 | 159.6 | 116 | 118 | 77/76 | GF-602 / 1.0 % | 7 | GF-602(9)+PPD-810A(1)=10% | 55 | 1.015 | 106 | 40 | 42 | T.T.S N/R 0.1
B241214-13 | 20 | 1.55 | 2.7 | 147.9 | 120 | 1.4 | 160.1 | 116 | 118 | 75/76 | GF-602 / 1.0 % | 7 | GF-602(9)+PPD-810A(1)=10% | 55 | 1.015 | 103 | 40 | 42 | T.T.S N/R 0.1
B241214-14 | 20 | 2 | 2.7 | 148.9 | 123.1 | 1.3 | 160.5 | 116 | 118 | 78/74 | GF-602 x 1.0% | 7 | GF-602(9)+810A(1)=10% | 55 | 1.016 | 108 | 40 | 43.5 | TT.S N/R 압력 0.1
B241215-15 | 20 | 2.05 | 2.7 | 148.6 | 123 | 1.3 | 160.1 | 116 | 118 | 76/76 | GF-602 x 1.0% | 7 | GF-602(9)+810A(1)=10% | 55 | 1.016 | 108 | 40 | 43.5 | TT.S N/R 압력 0.1
B241216-16 | 20 | 2.2 | 2.7 | 147.5 | 120 | 1.4 | 160.2 | 116 | 118 | 75/75 | GF-602 / 1.0 % | 7 | GF-602(9)+PPD-810A(1)=10% | 55 | 1.016 | 103 | 40 | 43.5 | T.T.S N/R: 0.1
B241216-16A | 20 | 2.6 | 3 | 148.4 | 117 | 1.4 | 160.2 | 116 | 118 | 122/118 | GF-602 / 1.0 % | 7 | GF-602(9)+PPD-810A(1)=10% | 60 | 1.016 | 104 | 40 | 43 | TTS N/R : 0.1
B241217-17 | 20 | 2.55 | 2.9 | 148.7 | 122.1 | 1.3 | 159.8 | 116 | 118 | 78/77 | GF-602 / 1.0 % | 7 | GF-602(9)+PPD-810A(1)=10% | 62 | 1.015 | 106 | 40 | 41.5 | T.T.S N/R 0.1
B241218-18 | 20 | 2.5 | 2.9 | 148.9 | 123 | 1.3 | 159.6 | 116 | 118 | 75/78 | GF-602 / 1.0 % | 7 | GF-602(9)+PPD-810A(1)=10% | 62 | 1.014 | 106 | 40 | 41.5 | T.T.S N/R 0.1
B241218-19 | 20 | 2.45 | 2.9 | 148.6 | 123 | 1.3 | 160.1 | 116 | 118 | 77/76 | GF-602 / 1.0 % | 7 | GF-602(9)+PPD-810A(1)=10% | 62 | 1.016 | 106 | 40 | 41.5 | T.T.S N/R 0.1
B241219-20 | 20 | 2.6 | 2.9 | 148.7 | 123 | 1.3 | 160.3 | 116 | 118 | 76/77 | GF-602 / 1.0 % | 7 | GF-602(9)+PPD-810A(1)=10% | 62 | 1.014 | 106 | 40 | 42 | T.T.S N/R 0.1
B241220-21 | 20 | 2.65 | 2.9 | 149.1 | 121 | 1.3 | 159.5 | 116 | 118 | 75/77 | GF-602 / 1.0 % | 7 | GF-602(9)+PPD-810A(1)=10% | 62 | 1.014 | 106 | 40 | 40 | T.T.S N/R 0.1
B241221-22 | 20 | 2.6 | 2.9 | 149.1 | 123 | 1.3 | 159.7 | 116 | 118 | 77/74 | GF-602 / 1.0 % | 7 | GF-602(9)+PPD-810A(1)=10% | 62 | 1.016 | 106 | 40 | 42.5 | T.T.S N/R 0.1
B241221-23 | 20 | 0.85 | 2 | 147.9 | 122 | 1.55 | 160.4 | 80 | 40 | 77/76 | GF-602 × 1.0 % | 7 | DELION-649 × 0.5 % | 25 | 1.014 | 106 | 40 | 39 | Dry#2 Door 소량 Open T.T
B241223-25 | 17 | 1 | 2.4 | 146.8 | 114 | 2.05 | 160.1 | 116 | 118 | 111/112 | KM-90 × 0.9 % | 7 | PS-6511 × 5.0 % | 30 | 1.016 | 98.2 | 40 | 40 | T.T.S N/R : 0.5
B241223-26 | 8 | 0.9 | 2.4 | 147.6 | 117.2 | 2.1 | 150.2 | 116 | 118 | 77/75 | PP-15032x0.6% | 7 | KM-90+소포제 x 2.0% | 40 | 1.021 | 105 | 60 | 50 | T.T.S N/R 0.4
B241223-27 | 8 | 0.65 | 2.4 | 147.5 | 117 | 1.6 | 150.1 | 116 | 118 | 76/74 | PP-15032 × 0.6 % | 7 | DELION-649 × 2.0% | 30 | 1.021 | 105 | 60 | 52 | TTS N/R : 0.2
B241224-28 | 8 | 0.65 | 2.4 | 147.3 | 117 | 1.6 | 150.1 | 116 | 118 | 76/76 | PP-15032 × 0.6 % | 7 | DELION-649 × 2.0% | 30 | 1.021 | 105 | 60 | 52 | TTS N/R : 0.2
B241224-30 | 7 | 0.65 | 1.6 | 148.6 | 117.3 | 1.65 | 149.8 | 116 | 118 | 75/78 | M-12 × 0.8 % | 7.5 | 5478(60)+6511(25)+ASY(15)=6.0% | 20 | 1.023 | 103 | 60 | 51 | TTS N/R : 0.25
B241224-31 | 7 | 0.65 | 1.6 | 147.4 | 117 | 1.65 | 150 | 116 | 118 | 75/76 | M-12 × 0.8 % | 7.5 | 5478(60)+6511(25)+ASY(15)=6.0% | 20 | 1.021 | 103 | 60 | 51 | TTS N/R : 0.25
B241224-32 | 20 | 1.25 | 2.7 | 148.4 | 123.1 | 1.3 | 160.2 | 118 | 118 | 75/74 | M-12 × 0.8 % | 7.5 | 5478(80)+ASY(20)=6.0% | 50 | 1.014 | 106 | 40 | 69.5 | T.T.S N/R 압력 0.1
B250108-01 | 20 | 1.25 | 2.7 | 149.7 | 123.1 | 1.3 | 160.5 | 118 | 118 | 77/77 | M-12 × 0.8 % | 7.5 | 5478(80)+ASY(20)=6.0% | 50 | 1.016 | 106 | 40 | 69.5 | T.T.S N/R 압력 0.1
B250109-02 | 20 | 1.25 | 2.7 | 148.8 | 123.1 | 1.3 | 160.1 | 118 | 118 | 77 / 76 | M-12 × 0.8 % | 7.5 | 5478(80)+Asy(20)=7.5% | 50 | 1.015 | 102 | 40 | 57 | T.T.S N/R 압력 0.1
B250109-03 | 20 | 1.25 | 2.7 | 150.8 | 123 | 1.3 | 161.1 | 118 | 118 | 78/74 | M-12 × 0.8 % | 7.5 | 5478(80)+Asy(20)=7.5% | 50 | 1.016 | 102 | 40 | 57 | T.T.S N/R 압력 0.1
B250110-04 | 16 | 0.9 | 2 | 149.3 | 116 | 1.55 | 159.5 | 116 | 118 | 75/74 | LPP-15032 × 1.0% | 7 | LPP-15032 × 10% | 35 | 1.02 | 95 | 45 | 38 | T.T.S N/R : 0.1
B250110T01 | 20 | 1.25 | 2.7 | 148.8 | 123 | 1.3 | 159.8 | 118 | 118 | 77/77 | M-12 × 0.8 % | 7.5 | 5478(80)+Asy(20)=7.5% | 50 | 1.015 | 102 | 50 | 57 | T.T.S N/R 압력 0.1
B250110T02 | 16 | 1.1 | 2.7 | 150.2 | 120 | 1.8 | 160.4 | 118 | 118 | 86/87 | M-12 × 0.8 % | 7.5 | 5478(80)+Asy(20)=7.5% | 40 | 1.015 | 102 | 50 | 57 | T.T.S N/R 압력 0.1
B250111-05 | 16 | 0.85 | 2 | 148.6 | 118 | 1.55 | 159.6 | 116 | 118 | 75/74 | LPP-15032 × 1.0% | 7 | LPP-15032 × 10% | 35 | 1.018 | 95 | 45 | 38 | T.T.S N/R : 0.1
B250111-06 | 16 | 0.8 | 2 | 149.3 | 117 | 1.55 | 159.8 | 116 | 118 | 77/77 | LPP-15032 × 1.0% | 7 | LPP-15032 × 10% | 35 | 1.019 | 95 | 45 | 38 | T.T.S N/R : 0.1
B250112-07 | 20 | 0.85 | 2 | 147.9 | 122 | 1.55 | 159.7 | 80 | 30 | 76 / 75 | GF-602 × 1.0 % | 7 | DELION-649 × 0.5 % | 25 | 1.016 | 110 | 40 | 39 | Dry#2 Door 소량 Open T.T
B250113-08 | 20 | 0.85 | 2 | 147.2 | 122 | 1.55 | 160.4 | 80 | 30 | 75/74 | GF-602 × 1.0 % | 7 | DELION-649 × 0.5 % | 25 | 1.016 | 110 | 40 | 39 | Dry#2 Door 소량 Open T.T
B250114-09 | 20 | 1.55 | 2.7 | 148.4 | 120 | 1.4 | 160.4 | 116 | 118 | 75/77 | GF-602 / 1.0 % | 7 | GF-602(9)+PPD-810A(1)=10% | 55 | 1.016 | 103 | 40 | 42 | T.T.S N/R 0.1
B250115-10 | 20 | 2.1 | 2.7 | 148.8 | 123 | 1.3 | 160.1 | 116 | 118 | 76/77 | GF-602 x 1.0% | 7 | GF-602(9)+810A(1)=10% | 55 | 1.016 | 108 | 40 | 43.5 | TT.S N/R 압력 0.1
B250115-11 | 20 | 2.15 | 2.7 | 149.4 | 123 | 1.3 | 160.1 | 116 | 118 | 77/76 | GF-602 x 1.0% | 7 | GF-602(9)+810A(1)=10% | 55 | 1.015 | 108 | 40 | 43.5 | TT.S N/R 압력 0.1
B250116-12 | 20 | 2.2 | 2.7 | 148 | 120 | 1.4 | 159.8 | 116 | 118 | 77/77 | GF-602 / 1.0 % | 7 | GF-602(9)+PPD-810A(1)=10% | 55 | 1.015 | 103 | 40 | 43.5 | TT.S N/R 압력 0.1
B250116-12A | 20 | 2.7 | 3 | 149.7 | 116.8 | 1.4 | 161.1 | 116 | 118 | 124/119 | GF-602 / 1.0 % | 7 | GF-602(9)+PPD-810A(1)=10% | 60 | 1.014 | 104 | 40 | 43 | TTS N/R : 0.1
B250117-13 | 20 | 2.55 | 2.9 | 148.6 | 122 | 1.3 | 160.3 | 116 | 118 | 75/77 | GF-602 / 1.0 % | 7 | GF-602(9)+PPD-810A(1)=10% | 62 | 1.014 | 106 | 40 | 41 | T.T.S N/R 0.1
B250118-14 | 20 | 2.6 | 2.9 | 148.8 | 122 | 1.3 | 160.3 | 116 | 118 | 78/75 | GF-602 / 1.0 % | 7 | GF-602(9)+PPD-810A(1)=10% | 62 | 1.015 | 106 | 40 | 41 | T.T.S N/R 0.1
B250118-15 | 20 | 2.6 | 2.9 | 148.8 | 122 | 1.3 | 160 | 116 | 118 | 77/75 | GF-602 / 1.0 % | 7 | GF-602(9)+PPD-810A(1)=10% | 62 | 1.015 | 106 | 40 | 41 | T.T.S N/R 0.1
B250119-16 | 20 | 2.6 | 2.9 | 148.6 | 122 | 1.3 | 160.3 | 116 | 118 | 74/76 | GF-602 / 1.0 % | 7 | GF-602(9)+PPD-810A(1)=10% | 62 | 1.015 | 106 | 40 | 41 | T.T.S N/R 0.1
B250120-17 | 16 | 0.85 | 2 | 149.3 | 118 | 1.55 | 159.5 | 116 | 118 | 76/74 | LPP-15032 × 1.0% | 7 | LPP-15032 × 10% | 35 | 1.016 | 95 | 45 | 38 | T.T.S N/R : 0.1
B250121-18 | 16 | 0.85 | 2 | 148.5 | 116.9 | 1.55 | 159.8 | 116 | 118 | 77/76 | LPP-15032 × 1.0% | 7 | LPP-15032 × 10% | 35 | 1.016 | 95 | 45 | 38 | T.T.S N/R : 0.1
B250207-01 | 20 | 0.85 | 2 | 146 | 123 | 1.55 | 160.4 | 80 | 30 | 77/75 | GF-602 × 1.0 % | 7 | DELION-649 × 0.5 % | 25 | 1.015 | 110 | 40 | 39 | Dry#2 Door 소량 Open T.T
B250208-02 | 20 | 2.65 | 2.9 | 149 | 122 | 1.3 | 160.2 | 116 | 118 | 77/78 | GF-602 / 1.0 % | 7 | GF-602(9)+PPD-810A(1)=10% | 62 | 1.015 | 106 | 40 | 41 | T.T.S N/R 0.1
B250209-03 | 20 | 2.65 | 2.9 | 149 | 121.1 | 1.3 | 160.2 | 116 | 118 | 79 / 77 | GF-602 / 1.0 % | 7 | GF-602(9)+PPD-810A(1)=10% | 62 | 1.015 | 106 | 40 | 41 | T.T.S N/R 0.1
B250209-04 | 20 | 2.6 | 2.9 | 148.8 | 122 | 1.3 | 159.7 | 116 | 118 | 77/77 | GF-602 / 1.0 % | 7 | GF-602(9)+PPD-810A(1)=10% | 62 | 1.016 | 106 | 40 | 41 | T.T.S N/R 0.1
B250210-05 | 20 | 2.7 | 2.9 | 147.9 | 123 | 1.3 | 160.3 | 116 | 118 | 76/77 | GF-602 / 1.0 % | 7 | GF-602(9)+PPD-810A(1)=10% | 62 | 1.015 | 106 | 40 | 41 | T.T.S N/R 0.1
B250211-06 | 20 | 2.7 | 2.9 | 148.6 | 121.9 | 1.3 | 160 | 116 | 118 | 75/75 | GF-602 / 1.0 % | 7 | GF-602(9)+PPD-810A(1)=10% | 62 | 1.016 | 106 | 40 | 41 | T.T.S N/R 0.1
B250212-07 | 20 | 2.65 | 2.9 | 147.7 | 121 | 1.3 | 159.8 | 116 | 118 | 75/76 | GF-602 / 1.0 % | 7 | GF-602(9)+PPD-810A(1)=10% | 62 | 1.014 | 106 | 40 | 41 | T.T.S N/R 0.1
B250213-08 | 20 | 2.65 | 2.9 | 148.7 | 122 | 1.3 | 160.3 | 116 | 118 | 77/77 | GF-602 / 1.0 % | 7 | GF-602(9)+PPD-810A(1)=10% | 62 | 1.015 | 106 | 40 | 41 | T.T.S N/R 0.1
B250213-09 | 20 | 2.65 | 2.9 | 148.9 | 122 | 1.3 | 159.6 | 116 | 118 | 77 / 77 | GF-602 / 1.0 % | 7 | GF-602(9)+PPD-810A(1)=10% | 62 | 1.014 | 106 | 40 | 41 | T.T.S N/R 0.1
B250214-10 | 20 | 2.65 | 2.9 | 149.1 | 122 | 1.3 | 160.2 | 116 | 118 | 76/77 | GF-602 / 1.0 % | 7 | GF-602(9)+PPD-810A(1)=10% | 62 | 1.015 | 106 | 40 | 41 | T.T.S N/R 0.1
B250215-11 | 20 | 2.7 | 2.9 | 148.8 | 122 | 1.3 | 159.8 | 116 | 118 | 77/76 | GF-602 / 1.0 % | 7 | GF-602(9)+PPD-810A(1)=10% | 62 | 1.015 | 106 | 40 | 41 | T.T.S N/R 0.1
B250216-12 | 20 | 2.75 | 2.9 | 149 | 122 | 1.3 | 159.2 | 116 | 118 | 77/76 | GF-602 / 1.0 % | 7 | GF-602(9)+PPD-810A(1)=10% | 62 | 1.015 | 106 | 40 | 41 | T.T.S N/R 0.1
B250217-13 | 20 | 2.7 | 2.9 | 148.4 | 122 | 1.3 | 159.9 | 116 | 118 | 75 / 74 | GF-602 / 1.0 % | 7 | GF-602(9)+PPD-810A(1)=10% | 62 | 1.015 | 106 | 40 | 40 | T.T.S N/R 0.1
B250217-14 | 20 | 2.65 | 2.9 | 148.8 | 122 | 1.3 | 160.4 | 116 | 118 | 75/74 | GF-602 / 1.0 % | 7 | GF-602(9)+PPD-810A(1)=10% | 62 | 1.015 | 106 | 40 | 41 | T.T.S N/R 0.1
B250218-15 | 20 | 0.85 | 2 | 147.3 | 123 | 1.55 | 160.9 | 80 | 30 | 79/74 | GF-602 × 1.0 % | 7 | DELION-649 × 0.5 % | 25 | 1.017 | 110 | 40 | 39 | Dry#2 Door 소량 Open T.T
B250219-16 | 20 | 2 | 2.9 | 148.8 | 121 | 1.3 | 160.3 | 118 | 118 | 75 / 75 | LPP-15032-1% | 7.5 | LPP-15707(50)+6511(30) | 50 | 1.015 | 110 | 40 | 48 | T.T.S N/R: 0.1
B250220-17 | 20 | 2 | 2.9 | 148.9 | 121 | 1.3 | 160.4 | 118 | 118 | 77/76 | LPP-15032-1% | 7.5 | 95BK(60)+5478(40)=5% | 50 | 1.015 | 110 | 40 | 48.5 | T.T.S N/R: 0.1
B250220-18 | 16 | 0.85 | 2 | 149 | 117 | 1.55 | 159.7 | 116 | 118 | 77/76 | LPP-15032 × 1.0% | 7 | LPP-15032 × 10% | 35 | 1.016 | 95 | 45 | 38 | T.T.S N/R : 0.1
B250221-19 | 16 | 0.85 | 2 | 148 | 119 | 1.55 | 160 | 116 | 118 | 77 / 75 | LPP-15032 × 1.0% | 7 | LPP-15032 × 10% | 35 | 1.015 | 95 | 45 | 37.5 | T.T.S N/R : 0.1
B250222-20 | 16 | 0.85 | 2 | 149.2 | 119 | 1.55 | 160.1 | 116 | 118 | 75/76 | LPP-15032 × 1.0% | 7 | LPP-15032 × 10% | 35 | 1.016 | 95 | 45 | 37.5 | T.T.S N/R : 0.1
B250222-22 | 7 | 0.85 | 1.6 | 148 | 117 | 1.65 | 149.8 | 116 | 118 | 76/78 | M-12 × 0.8 % | 7.5 | 5478(60)+6511(25)+ASY(15)=6.0% | 20 | 1.024 | 103 | 60 | 51 | TTS N/R : 0.25
B250223-23 | 7 | 0.75 | 1.6 | 147.6 | 117 | 1.65 | 150.1 | 116 | 118 | 77/75 | M-12 × 0.8 % | 7.5 | 5478(60)+6511(25)+ASY(15)=6.0% | 20 | 1.023 | 103 | 60 | 51 | TTS N/R : 0.25
B250223-24 | 20 | 1.25 | 2.7 | 149.5 | 122.8 | 1.3 | 160.4 | 118 | 118 | 76/74 | M-12 x 0.8% | 7.5 | 5478(80)+Asy(20)=7.5% | 50 | 1.015 | 102 | 50 | 57.5 | T.T.S N/R 압력 0.1
B250317-01 | 16 | 0.85 | 2 | 148.9 | 119 | 1.55 | 160.3 | 116 | 118 | 75/74 | LPP-15032 × 1.0% | 7 | LPP-15032 × 10% | 35 | 1.017 | 98 | 45 | 36 | T.T.S N/R 0.1
B250318-02 | 16 | 0.85 | 2 | 148.4 | 119 | 1.55 | 159.9 | 116 | 118 | 76/76 | LPP-15032 × 1.0% | 7 | LPP-15032 × 10% | 35 | 1.016 | 95 | 45 | 36 | T.T.S N/R : 0.1
B250318-03 | 16 | 0.9 | 2 | 148.7 | 118.9 | 1.55 | 159.9 | 116 | 118 | 77/74 | LPP-15032 × 1.0% | 7 | LPP-15032 × 10% | 35 | 1.016 | 95 | 45 | 36 | T.T.S N/R : 0.1
B250319-04 | 16 | 0.85 | 2 | 149 | 119 | 1.55 | 159.9 | 116 | 118 | 78/75 | LPP-15032 × 1.0% | 7 | LPP-15032 × 10% | 35 | 1.016 | 95 | 45 | 36 | T.T.S N/R : 0.1
B250319-05 | 20 | 2 | 2.9 | 148.8 | 122 | 1.3 | 159.8 | 118 | 118 | 75/74 | LPP-15032-1% | 7.5 | PP15707(50)+PS6511(30)+ASY(20) | 50 | 1.014 | 110 | 40 | 48.5 | T.T.S N/R: 0.1
B250320-06 | 20 | 2.65 | 3 | 149 | 122 | 1.3 | 160 | 116 | 118 | 78/74 | GF-602 / 1.0 % | 7 | GF-602(9)+PPD-810A(1)=10% | 62 | 1.015 | 106 | 40 | 41 | T.T.S N/R 0.1
B250321-07 | 20 | 2.65 | 3 | 149.5 | 122.1 | 1.3 | 159.6 | 116 | 118 | 76/74 | GF-602 / 1.0 % | 7 | GF-602(9)+PPD-810A(1)=10% | 62 | 1.015 | 106 | 40 | 41 | T.T.S N/R 0.1
B250321-08 | 20 | 2.65 | 3 | 148.8 | 121 | 1.3 | 160.1 | 116 | 118 | 77/75 | GF-602 / 1.0 % | 7 | GF-602(9)+PPD-810A(1)=10% | 62 | 1.015 | 106 | 40 | 41 | T.T.S N/R 0.1
B250322-09 | 20 | 0.85 | 2 | 148.2 | 123 | 1.55 | 160.1 | 80 | 30 | 77/75 | GF-602 × 1.0 % | 7 | DELION-649 × 0.5 % | 25 | 1.016 | 110 | 40 | 39 | Dry#2 Door 소량 Open T.T
B250323-10 | 20 | 0.85 | 2 | 148.6 | 123 | 1.55 | 159.6 | 80 | 30 | 78 / 76 | GF-602 × 1.0 % | 7 | DELION-649 × 0.5 % | 25 | 1.015 | 110 | 40 | 39 | Dry#2 Door 소량 Open T.T
B250324-11 | 20 | 2.65 | 3 | 148.6 | 121 | 1.3 | 160.2 | 116 | 118 | 76/77 | GF-602 / 1.0 % | 7 | GF-602(9)+PPD-810A(1)=10% | 62 | 1.014 | 106 | 40 | 41 | T.T.S N/R 0.1
B250324-12 | 20 | 2.65 | 3 | 148.8 | 121 | 1.3 | 159.9 | 116 | 118 | 76/75 | GF-602 / 1.0 % | 7 | GF-602(9)+PPD-810A(1)=10% | 62 | 1.014 | 106 | 40 | 41 | T.T.S N/R 0.1
B250325-13 | 20 | 2.65 | 3 | 149 | 121 | 1.3 | 159.8 | 116 | 118 | 75 / 77 | GF-602 / 1.0 % | 7 | GF-602(9)+PPD-810A(1)=10% | 62 | 1.013 | 106 | 40 | 41 | T.T.S N/R 0.1
B250326-14 | 20 | 2 | 2.9 | 149.5 | 121.9 | 1.3 | 159.8 | 118 | 118 | 77/75 | LPP-15032-1% | 7.5 | PP15707(50)+PS6511(30)+ASY(20) | 50 | 1.013 | 110 | 40 | 48.5 | T.T.S N/R: 0.1
B250326-16 | 8 | 0.65 | 0.4 | 147.9 | 117 | 1.6 | 149.7 | 116 | 118 | 77/75 | PP-15032 × 0.6 % | 7 | DELION-649 × 2.0% | 30 | 1.021 | 105 | 60 | 52 | TTS N/R : 0.2
B250327-15 | 8 | 0.65 | 2.4 | 147.6 | 117 | 1.6 | 150 | 116 | 118 | 77/74 | PP-15032 × 0.6 % | 7 | DELION-649 × 2.0% | 30 | 1.022 | 105 | 60 | 52 | TTS N/R : 0.2
B250327-17 | 8 | 0.65 | 2.4 | 147.7 | 118 | 1.6 | 150.2 | 116 | 118 | 77/77 | PP-15032 × 0.6 % | 7 | DELION-649 × 2.0% | 30 | 1.021 | 105 | 60 | 52 | TTS N/R : 0.2
B250327-19 | 7 | 0.75 | 1.6 | 147.8 | 117 | 1.65 | 149.7 | 116 | 118 | 74/76 | M-12 × 0.8 % | 7.5 | 5478(60)+6511(25)+ASY(15)=8.0% | 20 | 1.023 | 103 | 60 | 38 | TTS N/R : 0.25
B250328-21 | 7 | 0.8 | 1.6 | 149 | 116.8 | 1.65 | 150.3 | 116 | 118 | 74/76 | M-12 × 0.8 % | 7.5 | 5478(60)+6511(25)+ASY(15)=8.0% | 20 | 1.021 | 103 | 60 | 36 | TTS N/R : 0.25
B250328-22 | 20 | 1.2 | 2.7 | 148.5 | 123 | 1.3 | 160.4 | 118 | 118 | 77 / 74 | M-12 × 0.8 % | 7.5 | 5478(80)+ASY(20)=8.0% | 50 | 1.016 | 102 | 40 | 57 | T.T.S N/R 압력 0.1
B250329-23 | 16 | 1.1 | 2.7 | 151.7 | 120 | 1.8 | 160.6 | 118 | 118 | 86 / 84 | M-12 x 0.8% | 7.5 | 578(80)+ASY(20)=8% | 40 | 1.015 | 106 | 50 | 57 | T.T.S N/R 0.1
B250407-01 | 20 | 0.85 | 2 | 147.8 | 123 | 1.55 | 159.8 | 80 | 30 | 76/77 | GF-602 × 1.0 % | 7 | DELION-649 x 0.5% | 25 | 1.015 | 110 | 40 | 39 | Dry#2 Door 소량 Open T.T
B250408-02 | 20 | 0.8 | 2 | 147.9 | 123 | 1.55 | 159.8 | 80 | 30 | 75/76 | GF-602 × 1.0 % | 7 | DELION-649 × 0.5 % | 25 | 1.015 | 110 | 40 | 39 | Dry#2 Door 소량 Open T.T
B250409-03 | 20 | 1.2 | 2.7 | 148.8 | 122.9 | 1.4 | 160.4 | 116 | 118 | 82/79 | KM-90 / 0.8 % | 7 | KM-90 / 8.0 % | 55 | 1.016 | 107 | 40 | 70 | T.T.S N/R 0.2
B250409-04 | 20 | 1.3 | 2.7 | 148.6 | 122.8 | 1.4 | 159.8 | 116 | 118 | 83/82 | KM-90 / 0.8 % | 7 | KM-90 / 8.0 % | 55 | 1.015 | 107 | 40 | 70 | T.T.S N/R 0.2
B250410-05 | 20 | 1.3 | 2.7 | 149 | 121.9 | 1.4 | 159.8 | 116 | 118 | 81/79 | KM-90 / 0.8 % | 7 | KM-90 / 8.0 % | 55 | 1.016 | 107 | 40 | 70 | T.T.S N/R 0.2
B250410-06 | 20 | 2.65 | 3 | 148.5 | 123 | 1.3 | 160.3 | 116 | 118 | 76/75 | GF-602 / 1.0 % | 7 | PHP-10 x 8 % | 62 | 1.014 | 106 | 40 | 65 | T.T.S N/R 0.1
B250411-07 | 20 | 2.65 | 3 | 148.3 | 122 | 1.3 | 159.8 | 116 | 118 | 76/74 | GF-602 / 1.0 % | 7 | GF-602(9)+PPD-810A(1)=10% | 62 | 1.014 | 106 | 40 | 40 | T.T.S N/R 0.1
B250411-08 | 20 | 2.7 | 3 | 148.4 | 122 | 1.3 | 159.8 | 116 | 118 | 78/76 | GF-602 / 1.0 % | 7 | GF-602(9)+PPD-810A(1)=10% | 62 | 1.015 | 106 | 40 | 40 | T.T.S N/R 0.1
B250412-09 | 20 | 1.6 | 2.7 | 147.6 | 120 | 1.4 | 160.2 | 116 | 118 | 76/75 | GF-602 / 1.0 % | 7 | GF-602(9)+PPD-810A(1)=10% | 55 | 1.014 | 103 | 40 | 42 | T.T.S N/R 0.1
B250413-10 | 20 | 2.65 | 3 | 149.1 | 121 | 1.3 | 160.3 | 116 | 118 | 78/77 | GF-602 / 1.0 % | 7 | GF-602(9)+PPD-810A(1)=10% | 62 | 1.015 | 107 | 40 | 41 | T.T.S N/R: 0.1
B250414-11 | 20 | 2.65 | 3 | 148.8 | 122 | 1.3 | 159.9 | 116 | 118 | 78/75 | GF-602 / 1.0 % | 7 | GF-602(9)+PPD-810A(1)=10% | 62 | 1.015 | 107 | 40 | 41 | T.T.S N/R: 0.1
B250414-12 | 20 | 2.65 | 3 | 148.4 | 121 | 1.3 | 160.3 | 116 | 118 | 76/74 | GF-602 / 1.0 % | 7 | GF-602(9)+PPD-810A(1)=10% | 62 | 1.014 | 107 | 40 | 41 | T.T.S N/R: 0.1
B250415-13 | 20 | 2.65 | 3 | 148.6 | 122 | 1.3 | 160.4 | 116 | 118 | 75 / 74 | GF-602 / 1.0 % | 7 | GF-602(9)+PPD-810A(1)=10% | 62 | 1.015 | 107 | 40 | 41 | T.T.S N/R: 0.1
B250416-14 | 20 | 2.65 | 3 | 148.6 | 121.8 | 1.3 | 159.7 | 116 | 118 | 74/76 | GF-602 / 1.0 % | 7 | GF-602(9)+PPD-810A(1)=10% | 62 | 1.015 | 107 | 40 | 41 | T.T.S N/R: 0.1
B250417-15 | 20 | 2.65 | 3 | 148.8 | 122 | 1.3 | 160.1 | 116 | 118 | 76/74 | GF-602 / 1.0 % | 7 | GF-602(9)+PPD-810A(1)=10% | 62 | 1.014 | 107 | 40 | 41 | T.T.S N/R: 0.1
B250418-16 | 20 | 2.65 | 3 | 148.9 | 122 | 1.3 | 159.6 | 116 | 118 | 77/76 | GF-602 / 1.0 % | 7 | GF-602(9)+PPD-810A(1)=10% | 62 | 1.015 | 107 | 40 | 41 | T.T.S N/R: 0.1
B250419-17 | 20 | 2.15 | 2.7 | 149 | 123 | 1.3 | 160.2 | 116 | 118 | 77/76 | GF-602 x 1.0% | 7 | GF-602(9)+810A(1)=10% | 55 | 1.016 | 108 | 40 | 43.5 | TT.S N/R 압력 0.1
B250420-18 | 20 | 2.1 | 2.7 | 149.5 | 123 | 1.3 | 159.9 | 116 | 118 | 76/76 | GF-602 x 1.0% | 7 | GF-602(9)+810A(1)=10% | 55 | 1.015 | 108 | 40 | 43 | TT.S N/R 압력 0.1
B250420-19 | 20 | 2.1 | 2.7 | 148.8 | 123 | 1.3 | 160.4 | 116 | 118 | 75/75 | GF-602 x 1.0% | 7 | GF-602(9)+810A(1)=10% | 55 | 1.015 | 108 | 40 | 43 | TT.S N/R 압력 0.1
B250421-20 | 20 | 2.6 | 3 | 148.7 | 123 | 1.3 | 160.2 | 116 | 118 | 75/76 | GF-602 / 1.0 % | 7 | GF-602(9)+PPD-810A(1)=10% | 62 | 1.015 | 107 | 40 | 39.5 | T.T.S N/R: 0.1
B250422-21 | 20 | 2.6 | 3 | 148.2 | 123 | 1.3 | 160.3 | 116 | 118 | 74 / 74 | GF-602 / 1.0 % | 7 | GF-602(9)+PPD-810A(1)=10% | 62 | 1.014 | 107 | 40 | 39.5 | T.T.S N/R: 0.1
B250423-22 | 20 | 2.65 | 3 | 148.8 | 123 | 1.3 | 160.1 | 116 | 118 | 77/74 | GF-602 / 1.0 % | 7 | GF-602(9)+PPD-810A(1)=10% | 62 | 1.016 | 107 | 40 | 39.5 | T.T.S N/R: 0.1
B250424-23 | 20 | 2.2 | 2.7 | 148.4 | 121 | 1.4 | 159.9 | 116 | 118 | 74/74 | GF-602 / 1.0 % | 7 | GF-602(9)+PPD-810A(1)=10% | 55 | 1.014 | 105 | 40 | 43.5 | TT.S N/R 압력 0.1
B250424-24 | 20 | 1.9 | 2.9 | 148.9 | 122 | 1.3 | 160.2 | 118 | 118 | 76/75 | LPP-15032-1% | 7.5 | PP15707(50)+PS6511(30)+ASY(20) | 50 | 1.015 | 110 | 40 | 47.5 | T.T.S N/R: 0.1
B250425-25 | 20 | 1.9 | 2.9 | 148.8 | 122 | 1.3 | 160 | 118 | 118 | 76/74 | LPP-15032-1% | 7.5 | PP15707(50)+PS6511(30)+ASY(20) | 50 | 1.015 | 110 | 40 | 46.5 | T.T.S N/R: 0.1
B250425-26 | 7 | 0.75 | 1.6 | 147.5 | 116.8 | 1.65 | 149.7 | 116 | 118 | 76/78 | M-12 × 0.8 % | 7.5 | 5478(60)+6511(25)+ASY(15)=8.0% | 20 | 1.023 | 103 | 60 | 36 | TTS N/R : 0.25
B250425-27 | 7 | 0.75 | 1.6 | 148 | 118 | 1.65 | 150 | 116 | 118 | 77/75 | M-12 × 0.8 % | 7.5 | 5478(60)+6511(25)+ASY(15)=8.0% | 20 | 1.021 | 103 | 60 | 36 | TTS N/R : 0.25
B250426-28 | 7 | 0.75 | 1.6 | 147.3 | 118 | 1.65 | 150.1 | 116 | 118 | 74/77 | M-12 × 0.8 % | 7.5 | 5478(60)+6511(25)+ASY(15)=8.0% | 20 | 1.024 | 103 | 60 | 36 | TTS N/R : 0.25
B250426-29 | 20 | 1.3 | 2.7 | 148.9 | 123 | 1.3 | 160.4 | 118 | 118 | 77/76 | M-12 × 0.8 % | 7.5 | 5478(80)+ASY(20)=6.0% | 50 | 1.015 | 102 | 40 | 57 | T.T.S N/R 압력 0.1
B250426-30 | 20 | 1.35 | 2.7 | 148.8 | 123 | 1.3 | 159.8 | 118 | 118 | 78/74 | M-12 × 0.8 % | 7.5 | 5478(80)+ASY(20)=6.0% | 50 | 1.014 | 102 | 40 | 56.5 | T.T.S N/R 압력 0.1
B250512-01 | 20 | 0.8 | 2 | 147.2 | 123 | 1.55 | 160.4 | 80 | 30 | 76 / 76 | GF-602 × 1.0 % | 7 | DELION-649 × 0.5 % | 25 | 1.015 | 110 | 40 | 39 | Dry#2 Door 소량 Open T.T
B250513-02 | 20 | 1.6 | 2.7 | 148.7 | 120 | 1.4 | 159.9 | 116 | 118 | 75/74 | GF-602 / 1.0 % | 7 | GF-602(9)+PPD-810A(1)=10% | 55 | 1.015 | 103 | 40 | 42 | T.T.S N/R 0.1
B250514-03 | 20 | 2.65 | 3 | 148.8 | 122 | 1.3 | 160 | 116 | 118 | 76/76 | GF-602 / 1.0 % | 7 | GF-602(9)+PPD-810A(1)=10% | 62 | 1.015 | 106 | 40 | 40 | T.T.S N/R 0.1
B250514-04 | 20 | 2.55 | 3 | 148.6 | 122 | 1.3 | 159.9 | 116 | 118 | 76/76 | GF-602 / 1.0 % | 7 | GF-602(9)+PPD-810A(1)=10% | 62 | 1.015 | 106 | 40 | 40 | T.T.S N/R 0.1
B250515-05 | 20 | 2.5 | 3 | 148 | 122 | 1.3 | 160.1 | 116 | 118 | 77/74 | GF-602 / 1.0 % | 7 | GF-602(9)+PPD-810A(1)=10% | 62 | 1.014 | 106 | 40 | 40 | T.T.S N/R 0.1
B250516-06 | 20 | 2.45 | 3 | 147.4 | 122 | 1.3 | 159.8 | 116 | 118 | 75/74 | GF-602 / 1.0 % | 7 | GF-602(9)+PPD-810A(1)=10% | 62 | 1.015 | 106 | 40 | 40 | T.T.S N/R 0.1
B250517-07 | 20 | 2.4 | 3 | 147.8 | 122 | 1.3 | 160.3 | 116 | 118 | 78 / 75 | GF-602 / 1.0 % | 7 | GF-602(9)+PPD-810A(1)=10% | 62 | 1.014 | 106 | 40 | 40 | T.T.S N/R 0.1
B250518-08 | 20 | 2.45 | 3 | 148.2 | 122 | 1.3 | 160.4 | 116 | 118 | 77/75 | GF-602 / 1.0 % | 7 | GF-602(9)+PPD-810A(1)=10% | 62 | 1.015 | 106 | 40 | 40 | T.T.S N/R 0.1
B250518-09 | 20 | 2.6 | 3 | 148.7 | 122 | 1.3 | 160.4 | 116 | 118 | 76/77 | GF-602 / 1.0 % | 7 | GF-602(9)+PPD-810A(1)=10% | 62 | 1.015 | 106 | 40 | 40 | T.T.S N/R 0.1
B250519-10 | 20 | 2.55 | 3 | 148.6 | 122 | 1.3 | 160.1 | 116 | 118 | 77/74 | GF-602 / 1.0 % | 7 | GF-602(9)+PPD-810A(1)=10% | 62 | 1.015 | 106 | 40 | 40 | T.T.S N/R 0.1
B250520-11 | 20 | 2.4 | 3 | 148.3 | 122 | 1.3 | 159.8 | 116 | 118 | 76 / 74 | GF-602 / 1.0 % | 7 | GF-602(9)+PPD-810A(1)=10% | 62 | 1.015 | 106 | 40 | 40 | T.T.S N/R 0.1
B250521-12 | 20 | 2.45 | 3 | 148.6 | 122 | 1.3 | 160 | 116 | 118 | 74/76 | GF-602 / 1.0 % | 7 | GF-602(9)+PPD-810A(1)=10% | 62 | 1.015 | 106 | 40 | 40 | T.T.S N/R 0.1
B250521-13 | 20 | 2.5 | 3 | 148.6 | 122 | 1.3 | 160.3 | 116 | 118 | 76/74 | GF-602 / 1.0 % | 7 | GF-602(9)+PPD-810A(1)=10% | 62 | 1.015 | 106 | 40 | 40 | T.T.S N/R 0.1
B250522-14 | 20 | 1.35 | 2.7 | 148.8 | 122 | 1.4 | 159.7 | 116 | 118 | 80/82 | KM-90 / 0.8 % | 7 | KM-90 / 10 % | 55 | 1.016 | 107 | 40 | 50 | T.T.S N/R 0.2
B250523-16 | 20 | 2.15 | 2.7 | 147.7 | 123 | 1.3 | 160 | 116 | 118 | 77/77 | GF-602 x 1.0% | 7 | GF-602(9)+810A(1)=10% | 55 | 1.016 | 106 | 40 | 43 | TT.S N/R 압력 0.1
B250524-17 | 20 | 2.1 | 2.7 | 148.3 | 122.9 | 1.3 | 160.3 | 116 | 118 | 78/74 | GF-602 x 1.0% | 7 | GF-602(9)+810A(1)=10% | 55 | 1.016 | 106 | 40 | 43 | TT.S N/R 압력 0.1
B250525-18 | 20 | 2.05 | 2.7 | 148.8 | 123 | 1.3 | 160.2 | 116 | 118 | 76/76 | GF-602 x 1.0% | 7 | GF-602(9)+810A(1)=10% | 55 | 1.016 | 106 | 40 | 43 | TT.S N/R 압력 0.1
B250525-19 | 20 | 2.2 | 2.7 | 147.5 | 121 | 1.4 | 159.8 | 116 | 118 | 74/76 | GF-602 / 1.0 % | 7 | GF-602(9)+PPD-810A(1)=10% | 55 | 1.015 | 105 | 40 | 43 | TT.S N/R 압력 0.1
B250525-19A | 20 | 2.75 | 3 | 148.4 | 117 | 1.4 | 159.7 | 116 | 118 | 122/122 | GF-602 / 1.0 % | 7 | GF-602(9)+PPD-810A(1)=10% | 60 | 1.013 | 103 | 40 | 43 | TT.S N/R 압력 0.1
B250527-20A | 20 | 1.55 | 2.7 | 146.6 | 120 | 1.4 | 159.5 | 116 | 118 | 77/74 | GF-602 / 1.0 % | 7 | GF-602(9)+PPD-810A(1)=10% | 55 | 1.016 | 103 | 40 | 41.5 | T.T.S N/R 0.1
B250527-21 | 20 | 2.6 | 3 | 148.1 | 122 | 1.3 | 159.8 | 116 | 118 | 77/75 | GF-602 / 1.0 % | 7 | GF-602(9)+PPD-810A(1)=10% | 62 | 1.014 | 106 | 40 | 40 | T.T.S N/R 0.1
B250528-22 | 7 | 0.8 | 1.6 | 147.3 | 117 | 1.65 | 149.7 | 116 | 118 | 76 / 77 | M-12 × 0.8 % | 7.5 | 5478(60)+6511(25)+ASY(15)=8.0% | 20 | 1.021 | 100 | 60 | 36 | TTS N/R : 0.25
B250528-23 | 7 | 0.75 | 1.6 | 147.5 | 117 | 1.65 | 150 | 116 | 118 | 77/76 | M-12 × 0.8 % | 7.5 | 5478(60)+6511(25)+ASY(15)=8.0% | 20 | 1.021 | 100 | 60 | 35 | TTS N/R : 0.25
B250528-24 | 7 | 0.75 | 1.6 | 148.1 | 114 | 1.65 | 150.1 | 116 | 118 | 78/74 | M-12 × 0.8 % | 7.5 | 5478(60)+6511(25)+ASY(15)=8.0% | 20 | 1.02 | 100 | 60 | 35 | TTS N/R : 0.25
B250529-25 | 20 | 1.4 | 2.7 | 148.2 | 123 | 1.3 | 159.9 | 118 | 118 | 75/74 | M-12 × 0.8 % | 7.5 | 5478(80)+ASY(20)=8.0% | 50 | 1.014 | 102 | 40 | 56.5 | T.T.S N/R 압력 0.1
B250529-26 | 20 | 1.4 | 2.7 | 149.1 | 123 | 1.3 | 160.1 | 118 | 118 | 78/76 | M-12 × 0.8 % | 7.5 | 5478(80)+ASY(20)=8.0% | 50 | 1.015 | 102 | 40 | 56.5 | T.T.S N/R 압력 0.1
B250530T02 | 12 | 0.65 | 2.4 | 146.5 | 118 | 1.6 | 150.3 | 116 | 118 | 77/77 | PP-15032 × 0.6 % | 7 | Delion-649+소포제X1.5% | 30 | 1.019 | 105 | 60 | 45 | TTS N/R : 0.2