## Sheet1
LOT_NO | Denier | Elongation | MFR-R | MFR-T #1 | MFR-T #2 | MFR-T #3 | MFR-T Tot | Tenacity
B240104-01 | 2.47 | 567.6 |  | 35.7 | 41.2 | 43.3 | 39.7 | 2.18
B240104-02 |  |  |  | 37.9 | 41.5 | 43.5 | 42.6
B240105-03 | 2.47 | 655.9 | 11.9 | 37.6 | 43.6 | 43.3 | 40.6 | 2.15
B240106-04 |  |  |  | 37.8 | 40.5 | 39 | 38.8
B240106-05 |  |  |  | 34.9 | 40.8 | 38.8 | 36.2
B240107-06 |  |  |  | 36.4 | 37.3 | 35.9 | 36.6
B240108-07 |  |  | 11.9 | 33.7 | 40.4 | 35.4 | 35.9
B240109-08 |  |  |  | 38.1 | 43.1 | 39.7 | 38.7
B240109-09 |  |  |  | 36.4 | 39.3 | 38.2 | 37.2
B240110-10 | 2.59 | 565.5 |  | 39.4 | 41.9 | 38.5 | 41.4 | 2.18
B240111-11 |  |  |  | 37.9 | 38.2 | 38.1 | 38.8
B240112-12 |  |  |  | 40.5 | 43.3 | 41.2 | 40.6
B240112-13 |  |  | 11.9 | 39.1 | 44.2 | 40.8 | 42
B240113-14 |  |  |  | 38.9 | 42.8 | 38.7 | 40.6
B240114-15 |  |  |  | 39.1 | 41.2 | 38.1 | 39.1
B240114-16 |  |  |  | 40.5 | 43.5 | 40.9 | 39.9
B240115-17 |  |  |  | 36.9 | 37.5 | 37 | 38.1
B240116-18 |  |  |  | 40 | 39.9 | 36.4 | 39.4
B240116-19 | 2.72 | 525.7 | 12 | 41.1 | 41.7 | 41 | 40.6 | 2.03
B240117-20 |  |  |  | 42.9 | 43.1 | 40.9 | 41.7
B240118-21 |  |  |  | 39.9 | 41.5 | 41.6 | 41.3
B240119-22 |  |  |  | 43.7 | 44.5 | 41.4 | 42.1
B240119-23 |  |  |  | 44.9 | 41.2 | 41.2 | 42.3
B240120-24 |  |  | 12 | 42.1 | 39.4 | 41.3 | 41.3
B240121-25 |  |  |  | 41.2 | 42 | 42.8 | 40.8
B240122-26 |  |  |  | 43.8 | 42.3 | 41.6 | 42.7
B240122-27 |  |  |  | 45.8 | 42.4 | 43.7 | 45.1
B240123-28 |  |  |  | 43.3 | 40.5 | 42.5 | 41.5
B240124-29 | 2.56 | 597.3 |  | 44.9 | 44.4 | 43.6 | 44.1 | 2.02
B240124-30 |  |  |  | 46.2 | 43.6 | 44.8 | 44.9
B240125-31 | 2.58 | 520.1 |  | 37.4 | 39 | 38.6 | 36.7 | 2.01
B240126-32 |  |  | 12.2 | 39.7 | 36 | 37.1 | 37.4
B240126-33 |  |  |  | 38.4 | 39.3 | 38.9 | 39
B240127-34 | 2.57 | 599.1 |  | 39.5 | 40.4 | 39.2 | 40.5 | 2.11
B240127-35 |  |  |  | 44.1 | 44.5 | 43 | 44.8
B240128-36 |  |  |  | 42.9 | 42.2 | 40.8 | 40.7
B240129-37 |  |  |  | 39.9 | 41 | 39.6 | 40.8
B240129-38 |  |  |  | 44.2 | 43.7 | 43.3 | 43.4
B240130-39 |  |  |  | 41.6 | 40.7 | 40.2 | 40.7
B240201-01 |  |  |  | 41.7 | 41.1 | 39.9 | 40.9
B240201-02 |  |  |  | 42.3 | 38.9 | 41.4 | 41.1
B240201-03 |  |  |  | 38.8 | 37.1 | 38.6 | 38.4
B240202-04 |  |  |  | 42.5 | 41.5 | 40.4 | 40.9
B240203-05 |  |  | 11.9 | 42.6 | 38.6 | 38.1 | 40.1
B240203-06 |  |  |  | 40.9 | 39.1 | 38.9 | 38.7
B240204-07 |  |  |  | 43.3 | 41.5 | 40.5 | 41.4
B240205-08 |  |  |  | 42.9 | 39.9 | 39.7 | 39.6
B240205-09 |  |  |  | 40.5 | 42.1 | 40 | 42.3
B240206-10 | 2.7 | 515.9 |  | 40.5 | 39.5 | 43.6 | 42.1 | 1.91
B240206-11 |  |  |  | 45.4 | 42.6 | 44.8 | 43.7
B240207-12 | 8.15 | 920.9 | 25.4 |  |  |  | 26.2 | 1.48
B240214-13 | 2.61 | 590.3 |  | 42 | 40.7 | 42.3 | 39.6 | 2.05
B240215-14 | 2.58 | 582.5 |  | 38.4 | 40.2 | 44.3 | 42.1 | 2.05
B240216-15 |  |  |  | 42.7 | 42.8 | 48.2 | 43.1
B240216-16 | 2.52 | 606.4 |  | 40.3 | 41.2 | 42 | 40.1 | 2.18
B240217-17 |  |  | 12.2 | 37 | 38.3 | 39.6 | 37.6
B240218-18 |  |  |  | 39.8 | 40.8 | 41.1 | 40.5
B240218-19 |  |  |  | 37.6 | 39.6 | 39 | 40.7
B240219-20 | 2.5 | 612.6 |  | 34.6 | 37.5 | 37 | 37 | 2.13
B240220-21 |  |  |  | 35.1 | 37.5 | 38.7 | 38.2
B240220-22 |  |  |  | 36.3 | 39.7 | 39.7 | 39.6
B240221-23 |  |  | 12 | 36.2 | 38.4 | 39.3 | 37.1
B240222-24 |  |  |  | 40.9 | 37.9 | 39.4 | 38
B240222-25 |  |  |  | 37.3 | 39.2 | 39.9 | 38.9
B240223-26 |  |  |  | 36.7 | 39.6 | 39.7 | 37.2
B240224-27 |  |  |  | 37.2 | 37.8 | 40 | 38.3
B240224-28 |  |  |  | 38.5 | 39.2 | 41.4 | 38.5
B240225-29 | 8.48 | 897 | 11.9 |  |  |  | 34.8 | 1.61
B240226-33 | 2.52 | 552.1 | 11.7 | 41.3 | 42.5 | 42.9 | 42.1 | 2.09
B240226T01 | 3.47 | 587.3 |  | 32.5 | 35 | 42.5 | 35 | 2.1
B240227-34 |  |  |  | 39.4 | 40.3 | 43 | 42.7
B240228-35 |  |  |  | 42.6 | 43.7 | 43.2 | 43.5
B240301-01 |  |  |  | 44.9 | 47.2 | 43.8 | 47
B240301-02 |  |  |  | 44.7 | 45.1 | 42.9 | 44.2
B240301-03 |  |  | 12.3 | 41.2 | 43 | 41.5 | 41
B240302-04 |  |  |  | 40.7 | 41.1 | 42.9 | 41.7
B240303-05 |  |  |  | 43.4 | 42.1 | 40.1 | 41.8
B240303-06 |  |  |  | 41.9 | 42.8 | 44.7 | 42.9
B240304-07 |  |  |  | 41.9 | 42.4 | 45.7 | 43.5
B240305-08 |  |  | 12 | 39.2 | 42.6 | 43.5 | 42.5
B240305-09 |  |  |  | 41.3 | 44.8 | 42.8 | 43
B240306-10 |  |  |  | 41.3 | 40.1 | 42.6 | 41.3
B240307-11 |  |  |  | 40.9 | 43.5 | 42.8 | 43.2
B240307-12 | 2.56 | 584.8 |  | 37.4 | 37.9 | 40.3 | 38.4 | 2.14
B240308-13 |  |  |  | 35.6 | 35.9 | 38.4 | 37.3
B240309-14 |  |  | 12.2 | 36.8 | 36 | 39.1 | 38.9
B240309-15 |  |  |  | 39.5 | 38.6 | 39.1 | 39.6
B240309-16 |  |  |  | 42 | 38.3 | 40.8 | 39.8
B240310-17 |  |  |  | 41.6 | 40.8 | 42.7 | 42.4
B240311-18 |  |  | 12.5 | 37.5 | 38.5 | 40.1 | 38.7
B240311-19 |  |  |  | 39.8 | 38.8 | 41 | 39.7
B240313-20 | 2.65 | 569.8 |  | 38.8 | 38.3 | 41.8 | 39.8 | 1.97
B240313-21 |  |  |  | 36.5 | 35 | 38.3 | 35.1
B240314-22 |  |  |  | 36.8 | 37 | 39.6 | 37.4
B240315-23 |  |  |  | 37.5 | 38.6 | 36.8 | 37.5
B240316-24 |  |  | 12 | 36.9 | 34.2 | 37.5 | 34.6
B240316-25 |  |  |  | 36.4 | 35 | 36.8 | 36.7
B240317-26 |  |  |  | 37 | 37.2 | 34.7 | 36.3
B240318-27 |  |  |  | 39.2 | 41.4 | 37.1 | 38.5
B240318-28 |  |  |  | 36 | 35 | 38.1 | 36.7
B240319-29 |  |  |  | 35.6 | 35.9 | 38.3 | 35.9
B240319-30 |  |  |  | 38.4 | 35.6 | 39.9 | 37.7
B240320-31 | 2.51 | 570 | 12.1 | 41 | 41.5 | 44 | 43.3 | 2.11
B240321-32 |  |  |  | 41.7 | 43.3 | 46.2 | 44.1
B240321-33 |  |  |  | 41.2 | 44.2 | 46.3 | 44.8
B240322-34 |  |  |  | 41.2 | 45.2 | 46.5 | 45
B240323-35 |  |  |  | 43.2 | 43.8 | 44.2 | 43.4
B240324-36 |  |  | 12.5 | 42 | 44 | 45.1 | 42.9
B240324-37 |  |  |  | 43.4 | 46.5 | 48.4 | 45.2
B240325-38 |  |  |  | 42.9 | 46.3 | 42 | 46.1
B240326-39 |  |  |  | 40.3 | 39.4 | 41.5 | 40
B240327-40 |  |  |  | 43.8 | 41 | 46.4 | 43.9
B240327-41 |  |  |  | 42.4 | 43.9 | 42.1 | 44.2
B240328-42 | 2.5 | 561.5 | 12.4 | 40 | 38.5 | 39.6 | 40.4 | 2.19
B240329-43 | 2.58 | 522.7 |  | 37.8 | 38.6 | 38.7 | 39.1 | 1.98
B240330-44 |  |  |  | 42.8 | 40.1 | 40 | 39.7
B240330-45 |  |  |  | 42 | 43.2 | 42.2 | 42
B240401-01 |  |  |  | 40.6 | 40.6 | 39.4 | 41.2
B240401-02 |  |  |  | 43.1 | 40.4 | 42.1 | 41.1
B240401-03 | 8.23 | 948.7 |  |  |  |  | 27.3 | 1.44
B240401T01 | 10.31 | 965.1 |  |  |  |  | 28.9 | 1.4
B240402-06 | 8.05 | 864.1 | 12.2 |  |  |  | 33.1 | 1.71
B240405-10 | 2.42 | 552.5 |  | 43.5 | 38.4 | 45.1 | 32.2 | 2.23
B240406-11 |  |  |  | 41.3 | 39.9 | 41.6 | 41.4
B240407-12 |  |  |  | 41 | 42.1 | 44.8 | 43.3
B240408-13 |  |  | 12.4 | 45.5 | 45.5 | 42 | 43.7
B240408-14 |  |  |  | 44.9 | 44.7 | 43.5 | 45.9
B240409-15 |  |  |  | 45.3 | 46.5 | 45 | 45.7
B240410-16 |  |  |  | 42.9 | 44.2 | 45.5 | 46.6
B240411-17 |  |  |  | 40.6 | 43.2 | 44.3 | 41.9
B240412-18 |  |  |  | 38 | 42.2 | 44.2 | 40.4
B240413-19 |  |  |  | 39 | 43.1 | 43.5 | 42.9
B240413-20 |  |  |  | 38.7 | 42.3 | 41.8 | 41.4
B240414-21 |  |  | 12.1 | 44 | 46.4 | 44.2 | 43.5
B240415-22 | 2.45 | 584.8 |  | 37.1 | 36.8 | 32.4 | 36.2 | 2.24
B240416-23 |  |  |  | 36.5 | 40.1 | 38.9 | 39
B240416-24 |  |  |  | 41.1 | 40.9 | 36.1 | 38.7
B240417-25 | 2.62 | 593.1 |  | 36.1 | 38.7 | 36.7 | 37.3 | 2.12
B240417-26 |  |  |  | 34.6 | 37.2 | 36.4 | 36.4
B240418-27 | 2.52 | 594.4 |  | 35.2 | 36.2 | 35.6 | 36.7 | 2.04
B240418-28 |  |  |  | 36.4 | 36.8 | 36.8 | 35.7
B240419-29 |  |  |  | 36 | 37.7 | 35.8 | 36.1
B240420-30 |  |  |  | 37.3 | 38 | 37.7 | 37.9
B240420-31 |  |  |  | 36.7 | 38 | 38.4 | 38
B240421-32 |  |  |  | 36 | 36.4 | 38 | 37.3
B240422-33 |  |  | 12.3 | 37 | 36.4 | 36.9 | 36.8
B240423-34 |  |  |  | 39.5 | 38.3 | 36.4 | 36.8
B240423-35 |  |  |  | 35.7 | 38.7 | 37.3 | 37.2
B240424-36 |  |  |  | 36.2 | 35.8 | 35.6 | 35.9
B240424-37 | 2.54 | 576.7 |  | 38.6 | 37.5 | 39.4 | 37.6 | 2.1
B240425-38 | 2.69 | 563.2 |  | 38.4 | 38.3 | 39.2 | 39.8 | 1.89
B240426-39 |  |  |  | 39.5 | 41.6 | 37.9 | 40.9
B240426-40 |  |  |  | 41.4 | 47.7 | 40.5 | 44.5
B240427-41 |  |  |  | 45.3 | 44 | 42.1 | 42.1
B240427-42 | 8.15 | 879.6 |  |  |  |  | 36.4 | 1.6
B240428-45 | 2.58 | 623 |  | 39.8 | 40.9 | 39.2 | 40.9 | 1.98
B240501-01 |  |  | 12.2 | 42.1 | 42.3 | 41.8 | 43.5
B240501-02 |  |  |  | 48.5 | 47.2 | 45.9 | 46.3
B240501-03 |  |  |  | 43.4 | 40.3 | 42 | 42.4
B240501-04 |  |  |  | 42.4 | 41.1 | 41.6 | 41.7
B240502-05 |  |  |  | 47.3 | 44 | 45 | 45.4
B240503-06 |  |  | 12.2 | 44.3 | 41.3 | 40.6 | 42.2
B240504-07 |  |  |  | 41.8 | 41.6 | 41.4 | 40.9
B240504-08 |  |  |  | 42.2 | 38.1 | 41.2 | 42.6
B240505-09 | 2.56 | 573.2 |  | 38.2 | 36.2 | 38.4 | 39.1 | 2.03
B240506-10 |  |  |  | 39.1 | 36.3 | 39.1 | 40.3
B240506-11 |  |  | 11.9 | 37.7 | 37 | 38.5 | 38.5
B240507-12 | [6 empty] | 38.9
B240508-13 | [6 empty] | 44.3
B240508-14 | [6 empty] | 38.1
B240509-15 | [6 empty] | 39.5
B240509-16 | 2.57 | 544.8 |  | 41.7 | 36.6 | 44.3 | 41.9 | 1.99
B240510-17 |  |  |  | 37.9 | 37.9 | 43.2 | 38.4
B240511-18 | [6 empty] | 40.4
B240511-19 |  |  | 12.2 |  |  |  | 39.6
B240512-20 | [6 empty] | 43.7
B240513-21 | [6 empty] | 40.4
B240513-22 | 6.05 | 751.8 |  |  |  |  | 38.3 | 1.99
B240514-25 | 2.56 | 633.4 |  | 36.4 | 38 | 39.9 | 38 | 2.09
B240515-26 | [6 empty] | 36.3
B240515-27 |  |  | 12.5 |  |  |  | 41
B240516-28 | 2.44 | 590.4 |  | 35.9 | 36.5 | 37.3 | 36.2 | 2.11
B240516-29 | [6 empty] | 39.5
B240517-30 | [6 empty] | 37.9
B240517-31 | [6 empty] | 38.3
B240518-32 | [6 empty] | 37.6
B240519-33 | [6 empty] | 36.3
B240519-34 |  |  |  | 36.3 | 38.3 | 35.1 | 35.8
B240520-35 | [6 empty] | 38.4
B240521-36 |  |  | 12.5 |  |  |  | 34.8
B240521-37 | [6 empty] | 35.8
B240522-38 | 2.56 | 598.5 |  | 35.4 | 43 | 41 | 39.6 | 2.05
B240523-39 | [6 empty] | 41.3
B240524-40 | [6 empty] | 42.4
B240524-41 | [6 empty] | 44.1
B240525-42 |  |  | 11.9 |  |  |  | 40
B240526-43 | [6 empty] | 40.4
B240527-44 | [6 empty] | 39.9
B240527-45 | [6 empty] | 43.5
B240528-46 | [6 empty] | 40.9
B240529-47 | [6 empty] | 41.3
B240601-01 | 2.52 | 589.4 |  | 33.5 | 36.8 | 37.4 | 34.8 | 2.06
B240601-02 |  |  |  | 37 |  |  | 39.1
B240601-03 | [6 empty] | 36.4
B240601-04 | 2.62 | 571.7 |  | 36.3 | 39.4 | 38.7 | 38.8 | 2.04
B240601-05 |  |  | 12 |  |  |  | 41.2
B240602-06 | [6 empty] | 39.2
B240603-07 | [6 empty] | 40.7
B240603-08 | [6 empty] | 40.2
B240604-09 | [6 empty] | 41
B240605-10 | [6 empty] | 41.9
B240605-11 | [6 empty] | 40.5
B240606-12 | [6 empty] | 39.7
B240606-13 | 6.51 | 701.4 |  |  |  |  | 35.6 | 1.78
B240607-16 | 2.47 | 574.7 | 11.9 | 36.6 | 37.4 | 33.5 | 36.3 | 2.01
B240608-17 | [6 empty] | 40.6
B240608-18 | [6 empty] | 35.7
B240609-19 | [6 empty] | 39.1
B240610-20 | [6 empty] | 38.9
B240610-21 | [6 empty] | 37.6
B240611-22 | [6 empty] | 34.1
B240612-23 |  |  | 11.8 |  |  |  | 36
B240612-24 | [6 empty] | 37
B240613-25 | [6 empty] | 35.1
B240614-26 | [6 empty] | 38.6
B240614-27 | [6 empty] | 38
B240615-28 | [6 empty] | 37.8
B240616-29 |  |  | 12.1 |  |  |  | 40.1
B240616-30 | [6 empty] | 38
B240617-31 | [6 empty] | 36
B240618-32 | [6 empty] | 41.2
B240618-33 | [6 empty] | 41.5
B240619-34 | 2.72 | 555.1 | 11.6 | 38.9 | 38.2 | 38.5 | 41.5 | 1.94
B240620-35 | [6 empty] | 46.3
B240620-36 |  |  |  | 41.2 | 39.3 | 44.6 | 43.8
B240621-37 | 2.53 | 562 |  | 41.3 | 41.1 | 44.2 | 41.8 | 2.05
B240622-38 | [6 empty] | 40.6
B240623-39 |  |  | 12 |  |  |  | 46.2
B240623-40 | [6 empty] | 43
B240624-41 | 8.72 | 866.8 | 26.6 |  |  |  | 27.1 | 1.36
B240624T01 | 11.5 | 1000 |  |  |  |  | 28 | 1.32
B240624T01A | 9.73
B240625-44 | 7.94 | 845.8 | 12.2 |  |  |  | 36.4 | 1.6
B240701-01 | 6.41 | 745.4 |  |  |  |  | 33.5 | 1.77
B240702-03 | 2.53 | 617.5 |  | 38.6 | 43 | 34.9 | 37.8 | 1.98
B240702-04 | [6 empty] | 36
B240703-05 | [6 empty] | 38.4
B240704-06 | [6 empty] | 36.2
B240704-07 | [6 empty] | 36
B240705-08 | [6 empty] | 40.9
B240706-09 | [6 empty] | 41.5
B240706-10 |  |  | 12.5 |  |  |  | 40
B240707-11 | [6 empty] | 38.3
B240708-12 | [6 empty] | 38.2
B240708-13 |  |  | 12.2 |  |  |  | 42.5
B240709-14 |  |  | 12 | 39.8 | 31.8 | 33.1 | 33.3
B240709-15 | [6 empty] | 41.9
B240710-16 | 2.63 | 539 |  | 47.2 | 44.2 | 47.8 | 46.7 | 2.01
B240711-17 |  |  |  | 37.6 | 41.8 | 35.8 | 40.3
B240712-18 | [6 empty] | 40.1
B240712-19 | [6 empty] | 44
B240713-20 |  |  | 12 |  |  |  | 40.2
B240713-21 | 2.56 | 574.8 |  | 41.4 | 39.4 | 43.9 | 42.4 | 1.95
B240714-22 | 2.56 | 579.4 |  | 34.1 | 40 | 43.2 | 42.1 | 2.12
B240715-23 |  |  |  | 39.8 | 42.5 | 46.7 | 44.7
B240715T02 | 2.61 | 645 |  |  |  | 61.8 |  | 1.62
B240716-24 | [6 empty] | 40.3
B240717-25 | [5 empty] | 47.9 | 47.2
B240717-26 | [6 empty] | 42.2
B240718-27 | [6 empty] | 41.4
B240719-28 | [6 empty] | 43.2
B240720-29 | [6 empty] | 43.2
B240720-30 |  |  |  | 42.1 | 48 | 47.9 | 47.7
B240721-31 |  |  |  | 44.5 | 46.9 | 49.3 | 45.1
B240722-32 |  |  |  | 40.5 | 47.7 | 44.4 | 44.3
B240723-33 |  |  | 12.2 |  |  |  | 43.2
B240723-34 |  |  |  | 39.6 | 43.3 | 44.2 | 42.2
B240724-35 | 8.14 | 823.2 |  |  |  |  | 26.7 | 1.23
B240724T03 | 11.5 | 918.4 |  |  |  |  | 26.8 | 1.4
B240803-01 | 6.31 | 834 |  |  |  |  | 27.4 | 1.91
B240803-02 | [6 empty] | 31.5
B240803-03 | 2.53 | 594.5 |  | 35.4 | 36.1 | 37.1 | 33.4 | 2.1
B240804-04 | [6 empty] | 36
B240805-05 | [6 empty] | 37.2
B240805-06 | [6 empty] | 41.4
B240806-07 |  |  | 12.2 |  |  |  | 36.7
B240807-08 | [6 empty] | 38.2
B240807-09 | [6 empty] | 39.8
B240808-10 | [6 empty] | 38.3
B240809-11 | 2.55 | 576.4 |  | 38.6 | 33.8 | 37.3 | 36.2 | 2.09
B240809-12 | [6 empty] | 36.7
B240810-13 | [6 empty] | 36.2
B240811-14 | [6 empty] | 38.4
B240811-15 | [6 empty] | 40.6
B240812-16 |  |  |  | 39 | 37.1 | 37.6 | 36.8
B240813-17 | [6 empty] | 40.6
B240813-18 | [6 empty] | 42.3
B240814-19 | [6 empty] | 40.5
B240815-20 | [6 empty] | 37.1
B240815-21 | [6 empty] | 41.3
B240816-22 | 2.66 | 566.1 | 12.2 | 41.3 | 36.5 | 42.2 | 40.4 | 2
B240817-23 | [6 empty] | 39.4
B240817-24 | [6 empty] | 42.4
B240818-25 | [6 empty] | 40.6
B240818-26 | [6 empty] | 42.2
B240819-27 | [6 empty] | 41.6
B240819-28 | 2.6 | 550 |  |  |  |  | 39 | 2
B240820-29 | [6 empty] | 40
B240820-30 | 2.65 | 600.3 | 12.2 | 43.9 | 41.9 | 45.4 | 42.7 | 2.01
B240821-31 | [6 empty] | 42.9
B240822-32 | [6 empty] | 43.2
B240822-33 | [6 empty] | 44.3
B240823-34 | [6 empty] | 45.2
B240824-35 | 2.57 | 549 | 12.3 | 42.3 | 43.1 | 46.9 | 44.3 | 2.09
B240825-36 | [6 empty] | 42.5
B240825-37 | [6 empty] | 47
B240826-38 | [6 empty] | 42.6
B240827-39 | 2.63 | 524.5 |  | 40.8 | 40.7 | 40.7 | 41.7 | 2.04
B240828-40 | [6 empty] | 43.7
B240828-41 | 8.34 | 920.9 |  |  |  |  | 31.1 | 1.58
B240829-44 | 6.36 | 739.5 |  |  |  |  | 33 | 1.74
B240829-45 | [6 empty] | 35.2
B240901-01 | 2.65 | 530.5 |  | 36.4 | 36.3 | 38.8 | 37.8 | 1.92
B240901-02 | [6 empty] | 36.4
B240901-03 | [6 empty] | 36.9
B240901-04 | [6 empty] | 37.1
B240901-05 |  |  |  | 41.7 | 40.5 | 39.5 | 39
B240902-06 | 2.44 | 597.7 |  | 34.5 | 31.6 | 36.5 | 33.4 | 2.16
B240902-07 |  |  | 12 |  |  |  | 40.1
B240903-08 | 3.34 | 565.6 |  | 30.6 | 26.9 | 35.4 | 32.6 | 2.02
B240904-09 |  |  |  |  | 38.9 |  | 35.3
B240904-10 | [6 empty] | 35.6
B240905-11 | [6 empty] | 33.6
B240905-12 | 2.7 | 565.4 |  | 44.5 | 40.7 | 43.8 | 43.4 | 1.93
B240906-13 | [6 empty] | 41.8
B240907-14 |  |  | 12 |  |  |  | 44.8
B240908-15 | [6 empty] | 41.7
B240908-16 |  |  |  | 42.4 | 37.5 | 40.9 | 41.2
B240909-17 | [6 empty] | 42.6
B240910-18 | [6 empty] | 47.6
B240911-19 |  |  | 12.2 |  |  |  | 46.1
B240912-20 | [6 empty] | 46.4
B240912-21 | 2.56 | 511.7 |  |  |  |  | 46.3 | 2.09
B240913-22 | 2.63 | 580.9 |  | 46.7 | 42.2 | 43.2 | 43 | 1.9
B240913-23 | [6 empty] | 46.5
B240927-24 | 8.1 | 910.3 |  |  |  |  | 30 | 1.67
B240928-26 | [6 empty] | 33.5
B240928-27 | 2.63 | 555.7 |  | 45.3 | 44.1 | 41.3 | 43.2 | 1.92
B240928-28 | [6 empty] | 40.1
B241001-01 | 2.56 | 564.4 |  | 41.6 | 43.3 | 37.4 | 42.4 | 1.96
B241001-02 |  |  | 11.9 |  |  |  | 43.3
B241001-03 | [6 empty] | 41
B241001-04 | [6 empty] | 42.9
B241002-05 | [6 empty] | 44
B241003-06 | [6 empty] | 40.7
B241004-07 |  |  | 12.1 |  |  |  | 42.3
B241005-08 |  |  |  | 40.6 | 38.7 | 42.7 | 41.4
B241006-09 | [6 empty] | 44.2
B241006-10 | [6 empty] | 41
B241007-11 |  |  |  | 41.8 | 41.4 | 46.3 | 47.9
B241008-12 | [6 empty] | 40.7
B241009-13 | [6 empty] | 42.5
B241010-14 | [6 empty] | 45.9
B241011-15 |  |  | 12.2 |  |  |  | 45.8
B241011-16 |  |  |  | 39 | 44 | 42.2 | 41.6
B241012-17 | [6 empty] | 42
B241013-18 | [6 empty] | 42
B241014-19 | [6 empty] | 42.9
B241015-20 |  |  | 12.1 |  |  |  | 41.1
B241015-21 | [6 empty] | 42.3
B241016-22 | [6 empty] | 40.6
B241017-23 | [6 empty] | 40.7
B241018-24 | [6 empty] | 41.9
B241019-25 |  |  | 12 |  |  |  | 41.4
B241019-26 |  |  |  | 38.2 | 39.1 | 47.6 | 41.4
B241020-27 | [6 empty] | 40.7
B241021-28 | 11.54 | 931.4 | 25 |  |  |  | 27.5 | 1.13
B241022-31 | 7.89 | 884.6 |  |  |  |  | 26.9 | 1.3
B241022-33 | 8.38 | 940.3 | 12.4 |  |  |  | 30.2 | 1.32
B241107-01 | 2.43 | 614.9 |  | 46.4 | 41 | 43.1 | 41.8 | 2.17
B241108-02 |  |  | 12.4 | 43.8 | 44 | 40 | 42.8
B241109-03 | [6 empty] | 45.5
B241109-04 | [6 empty] | 43.6
B241110-05 | [6 empty] | 42.9
B241111-06 | [6 empty] | 43.9
B241112-07 | [6 empty] | 44.4
B241113-08 | [6 empty] | 42.2
B241113-09 | [6 empty] | 43.2
B241114-10 | [6 empty] | 44.1
B241115-11 |  |  | 12.4 |  |  |  | 43.5
B241116-12 | [6 empty] | 42.1
B241117-13 | [6 empty] | 43.5
B241117-14 | [6 empty] | 45.7
B241118-15 | 2.45 | 552.7 |  | 47.9 | 45.1 | 42.6 | 44.7 | 2.02
B241119-16 | 2.48 | 538.7 | 12.2 |  |  |  | 43.2 | 1.95
B241120-17 |  |  |  | 47.7 | 45 | 44.1 | 49
B241120-18 | 2.55 | 615.6 |  | 42.7 | 44.6 | 43.4 | 42.4 | 2.06
B241121-19 |  |  |  | 43.4 | 42.8 | 40.2 | 38.4
B241122-20 | 2.47 | 574 |  | 45.2 | 42.8 | 43.8 | 42.5 | 2.01
B241123-21 | [6 empty] | 41
B241123-22 |  |  | 12.4 |  |  |  | 44.2
B241124-23 | [6 empty] | 44.8
B241125-24 | 2.58 | 600.7 |  | 37.7 | 39.8 | 40.1 | 38.7 | 1.99
B241126-25 | [6 empty] | 41.8
B241126-26 | [6 empty] | 42.2
B241127-27 | [6 empty] | 39.2
B241127-28 | 8.85 | 823.2 | 12 |  |  |  | 32.3 | 1.49
B241128-30 | 2.53 | 558.3 |  | 41 | 39.8 | 41.9 | 40.9 | 2.05
B241128-31 | [6 empty] | 41.8
B241129-32 | [6 empty] | 42.2
B241201-01 | 2.49 | 572.2 |  | 43 | 35.7 | 41.2 | 35 | 2.28
B241206-02 | 2.54 | 579.5 |  | 43.2 | 37.2 | 38 | 38.3 | 2.19
B241206-03 | [6 empty] | 41.3
B241207-04 | [6 empty] | 41
B241207-05 | [6 empty] | 41.1
B241208-06 |  |  | 12.3 |  |  |  | 44.8
B241209-07 | [6 empty] | 43.9
B241210-08 | [6 empty] | 47
B241210-09 | [6 empty] | 45
B241211-10 | 2.67 | 577.4 |  | 44.8 | 43.4 | 43.4 | 45.7 | 1.95
B241212-11 | 2.56 | 555.9 | 11.8 | 44.1 | 42.2 | 45.6 | 41.5 | 2.05
B241213-12 |  |  |  | 44.9 | 40.8 | 43.6 | 42.1
B241214-13 | [6 empty] | 41.5
B241214-14 | [6 empty] | 43.2
B241215-15 | [6 empty] | 44.7
B241216-16 |  |  | 12.2 |  |  |  | 42.1
B241217-17 |  |  |  | 44 | 44.9 | 43.1 | 42.9
B241218-18 | [6 empty] | 46.4
B241218-19 |  |  |  | 42.3 | 45.4 | 44.3 | 47.2
B241219-20 | [6 empty] | 46
B241220-21 |  |  |  | 45.2 | 42.7 | 46.3 | 43.9
B241221-22 | [6 empty] | 46.8
B241221-23 | 2.58 | 576.4 |  | 42.5 | 45 | 42 | 45 | 2
B241222-24 | 2.55 | 644.5 |  | 38.3 | 38.7 | 36.9 | 39.6 | 1.99
B241223-25 | [6 empty] | 42.7
B241223-26 | 8.45 | 911.4 | 24.1 |  |  |  | 27.7 | 1.38
B241223-27 | 8.06 | [5 empty] | 27
B241224-29 | 10.44 | 948.85 |  |  |  |  | 27.8 | 1.23
B241224-30 | 8.57 | 1001.5 | 11.9 |  |  |  | 32.4 | 1.61
B241224-32 | 2.59 | 605.5 |  | 40.4 | 41.6 | 37.6 | 40.1 | 1.97
B250108-01 | 2.52 | 607.3 |  | 40.6 | 45 | 43 | 38.5 | 2.1
B250109-02 | [6 empty] | 39.6
B250109-03 | [6 empty] | 39.6
B250110-04 | 3.23 | 599.1 |  | 33.4 | 34 | 36.8 | 32.2 | 2.28
B250110T01 | 2.6 | 550 |  | 41.8 | 38.1 | 44.8 | 42 | 2
B250110T02 | 4.4 | 687.3 |  | 37.8 | 31.7 | 38.8 | 36.4 | 2
B250111-05 | [6 empty] | 36.1
B250111-06 | [6 empty] | 35.2
B250112-07 | 2.58 | 586.1 |  | 41.8 | 39.2 | 41.9 | 45 | 1.96
B250113-08 | [6 empty] | 43.3
B250114-09 | 2.6 | 573.1 | 11.9 | 41.9 | 44.8 | 43 | 45.7 | 2.1
B250115-10 |  |  | 12 | 42.8 | 43.3 | 42 | 43.3
B250115-11 | [6 empty] | 44.1
B250116-12 | [6 empty] | 44.9
B250117-13 | 2.58 | 589.2 | 12 | 44.6 | 43.7 | 44 | 44.6 | 2.01
B250118-14 | [6 empty] | 45.5
B250118-15 | [6 empty] | 46.5
B250119-16 | [6 empty] | 44.7
B250120-17 | 3.37 | 630 |  | 35.4 | 36.1 | 35.9 | 34.3 | 2.05
B250121-18 | [6 empty] | 36.1
B250207-01 | 2.53 | 595.2 |  | 42.3 | 35.7 | 40.6 | 37.7 | 2.07
B250208-02 | 2.47 | 577.5 |  | 44.9 | 36.7 | 42.1 | 41.2 | 1.88
B250209-03 |  |  |  |  | 43.6 |  | 43.2
B250209-04 |  |  |  | 46.6 |  | 45.8 | 43.4
B250210-05 |  |  |  | 45.2 | 41.8 | 46.8 | 44.6
B250211-06 |  |  |  | 46.4 | 46.4 | 43.3 | 48
B250212-07 |  |  | 12 |  |  |  | 40
B250213-08 | [6 empty] | 45.7
B250213-09 | [6 empty] | 46.6
B250214-10 | [6 empty] | 49.6
B250215-11 |  |  |  | 46.5 | 44.3 | 46.3 | 45.6
B250216-12 |  |  | 11.8 | 49.5 | 44.1 | 47.5 | 49.7
B250217-13 | [6 empty] | 43.5
B250217-14 | [6 empty] | 45.4
B250218-15 | [6 empty] | 45.8
B250219-16 | 2.58 | 589.2 |  | 47.9 | 43.3 | 47.9 | 45.8 | 2.03
B250220-17 |  |  | 12.5 | 47.9 | 43.6 | 47.1 | 45.9
B250220-18 | 3.37 | 625.5 |  | 39.3 | 35.3 | 39.9 | 36.6 | 2.18
B250221-19 | [6 empty] | 37
B250222-20 | [6 empty] | 38.4
B250222-21 | 8.64 | 910.9 |  |  |  |  | 35.2 | 1.57
B250223-24 | 2.61 | 585.2 |  | 45.4 | 39.6 | 46.7 | 42 | 2
B250317-01 | 3.48 | 612.9 |  | 27.6 | 28.1 | 32.9 | 28.7 | 2.08
B250318-02 |  |  |  | 31 | 29.7 | 36.5 | 32.6
B250318-03 | [6 empty] | 31.8
B250319-04 | [6 empty] | 35.7
B250319-05 | 2.55 | 587.6 |  | 34.7 | 44.2 | 39.8 | 39.2 | 2.01
B250320-06 | 2.5 | 598.8 |  | 39.6 | 36.1 | 39.7 | 37.1 | 2.24
B250321-07 |  |  |  | 35.8 | 36.4 | 37.3 | 37.4
B250321-08 | 2.55 | 573.4 | 12 |  |  |  | 41.9 | 1.96
B250322-09 | 2.42 | 536.8 |  | 42.1 | 38.6 | 37.4 | 39.8 | 2.15
B250323-10 | [6 empty] | 44
B250324-11 | 2.6 | 610.5 |  | 42 | 39.8 | 42.4 | 40.6 | 1.99
B250324-12 | 2.51 | 507.3 |  | 44.8 | 41.4 | 41.2 | 41.2 | 1.98
B250325-13 | [6 empty] | 43.8
B250326-14 |  |  |  | 45.4 | 44.3 | 46.3 | 47.4
B250327-15 | 8.48 | 913.6 | 25.7 |  |  |  | 26.6 | 1.35
B250327-19 | 8.57 | 904.4 | 12.4 |  |  |  | 29.7 | 1.54
B250327-20 | [6 empty] | 30
B250328-22 | 2.73 | 564.2 |  | 44.6 | 38.4 | 46.9 | 44.9 | 1.85
B250329-23 | 4.49 | 657.1 |  | 43.7 | 37 | 43.2 | 39.6 | 1.88
B250407-01 | 2.52 | 566.7 |  | 46.7 | 41.4 | 47.8 | 46.8 | 2.02
B250408-02 | [5 empty] | 42.5
B250409-03 | 2.48 | 611.4 |  | 42.7 | 38.3 | 42.2 | 41.1 | 2.16
B250409-04 | [6 empty] | 41
B250410-05 | [6 empty] | 42
B250410-06 | 2.6 | 550 |  | 41.4 | 40.5 | 41.8 | 44.8 | 2.06
B250411-07 |  |  |  | 45 | 46.7 | 46.6 | 43.1
B250411-08 | [6 empty] | 42.9
B250412-09 |  |  | 12 | 42.9 | 45.8 | 43.9 | 48.7
B250413-10 | 2.43 | 578.2 |  | 42.1 | 42.7 | 43.5 | 42.7 | 2.21
B250414-11 | [6 empty] | 41.8
B250414-12 | [6 empty] | 42.6
B250415-13 |  |  | 12.4 |  |  |  | 42.5
B250416-14 | [6 empty] | 46.5
B250417-15 | [6 empty] | 43.4
B250418-16 |  |  | 11.9 |  |  |  | 43.2
B250419-17 | 2.45 | 521.2 |  | 42.1 | 45.9 | 43.9 | 43.9 | 1.95
B250420-18 | [6 empty] | 44.9
B250420-19 | [6 empty] | 46.3
B250421-20 |  |  |  | 39.8 | 43.3 | 42.7 | 43.5
B250422-21 | [6 empty] | 42.1
B250423-22 | [6 empty] | 42.5
B250424-23 | [6 empty] | 42.4
B250424-24 | 2.71 | 547.7 |  | 42.5 | 44.7 | 43.3 | 42.8 | 1.84
B250425-25 |  |  | 11.8 |  |  |  | 45.3
B250425-26 | 8.65 | 915.2 |  |  |  |  | 30.7 | 1.58
B250426-29 | 2.58 | 602 |  | 40.7 | 37.5 | 39.8 | 39.1 | 1.98
B250426-30 | [6 empty] | 40.3
B250512-01 | 2.63 | 589.1 |  | 37.4 | 45.2 | 45 | 42.1 | 1.99
B250513-02 |  |  |  | 42.4 | 45.8 | 44.4 | 46.2
B250514-03 |  |  |  | 38.8 | 43.9 | 42.8 | 40.2
B250514-04 |  |  |  | 44.4 | 45.5 | 44.4 | 46.2
B250515-05 | [6 empty] | 44
B250516-06 |  |  | 12.1 |  |  |  | 43.2
B250517-07 | [6 empty] | 43.4
B250518-08 | [6 empty] | 45.5
B250518-09 |  |  |  | 44.4 | 45.9 | 45.1 | 50.1
B250519-10 |  |  |  | 45.7 | 42.3 | 43.9 | 45.3
B250520-11 |  |  | 12.1 |  |  |  | 45.5
B250521-12 | [6 empty] | 45
B250521-13 | [6 empty] | 42.8
B250522-14 | 2.71 |  |  | 41.3 | 40.2 | 37.5 | 38.9
B250523-15 | 2.69 | 626.5 |  |  |  |  | 40.5 | 2.04
B250523-16 | 2.63 | 590.3 | 12.3 | 42.5 | 44.7 | 43.4 | 44.5 | 2.04
B250524-17 | 2.61 | 530.5 | 12.2 | 47.2 | 50.2 | 46.9 | 46.7 | 2.24
B250525-18 |  |  |  | 46.4 | 43.5 | 45.2 | 46.7
B250525-19 |  |  |  | 47.9 | 43 | 47.5 | 44.5
B250527-20A |  |  |  | 44.8 | 40.6 | 45.4 | 42.7
B250527-21 | [6 empty] | 42.2
B250528-22 | 8.43 | 876.2 |  |  |  |  | 30.3 | 1.53
B250529-25 | 2.49 | 575.1 |  | 43 | 42.6 | 47.5 | 44.1 | 2.23
B250529-26 | [6 empty] | 44.5
B250529T01A | 8.14 | 973.7 |  |  |  |  | 17.4 | 1.58
B250530T02 |  |  | 15.7